## 2-2
sample | SSA(m2/g) | PC-V(μA) | PC-S(μA) | CB(V) | VB(V) | band gap(eV) | Fe2+/Fe3+ | Light | Dose(mg) | pH | C(mg/L) | Light | Antibiotics | Time | ELUMO (ev) | EHOMO (ev) | Egap (ev) | VIP (ev) | VEA (ev) | Mulliken electronegativity（ev） | Chemical potential（ev） | Hardness (ev) | Softness（ev-1） | EI (ev) | NI (ev) | Dipole moment(debye) | remove
α-FeOOH-L110 | 59.916 | 0.143 | 0.184 | -0.25 | 2.1 | 2.35 | 1.23 | 2 | 20 | 4.8 | 10 | Visible(>420 nm) | OTC | 2 | -2.335863 | -6.059521 | 3.723658 | 7.4179 | 0.3002 | 3.909 | -3.909 | 7.2178 | 0.1385 | 1.0585 | 3.1943 | 6.6317 | 0.145062037
α-FeOOH-L110 | 59.916 | 0.143 | 0.184 | -0.25 | 2.1 | 2.35 | 1.23 | 2 | 20 | 4.8 | 10 | Visible(>420 nm) | OTC | 5 | -2.335863 | -6.059521 | 3.723658 | 7.4179 | 0.3002 | 3.909 | -3.909 | 7.2178 | 0.1385 | 1.0585 | 3.1943 | 6.6317 | 0.160742135
α-FeOOH-L110 | 59.916 | 0.143 | 0.184 | -0.25 | 2.1 | 2.35 | 1.23 | 2 | 20 | 4.8 | 10 | Visible(>420 nm) | OTC | 10 | -2.335863 | -6.059521 | 3.723658 | 7.4179 | 0.3002 | 3.909 | -3.909 | 7.2178 | 0.1385 | 1.0585 | 3.1943 | 6.6317 | 0.197579995
α-FeOOH-L110 | 59.916 | 0.143 | 0.184 | -0.25 | 2.1 | 2.35 | 1.23 | 2 | 20 | 4.8 | 10 | Visible(>420 nm) | OTC | 15 | -2.335863 | -6.059521 | 3.723658 | 7.4179 | 0.3002 | 3.909 | -3.909 | 7.2178 | 0.1385 | 1.0585 | 3.1943 | 6.6317 | 0.231752007
α-FeOOH-L110 | 59.916 | 0.143 | 0.184 | -0.25 | 2.1 | 2.35 | 1.23 | 2 | 20 | 4.8 | 10 | Visible(>420 nm) | OTC | 20 | -2.335863 | -6.059521 | 3.723658 | 7.4179 | 0.3002 | 3.909 | -3.909 | 7.2178 | 0.1385 | 1.0585 | 3.1943 | 6.6317 | 0.239626628
α-FeOOH-L110 | 59.916 | 0.143 | 0.184 | -0.25 | 2.1 | 2.35 | 1.23 | 2 | 20 | 4.8 | 10 | Visible(>420 nm) | OTC | 30 | -2.335863 | -6.059521 | 3.723658 | 7.4179 | 0.3002 | 3.909 | -3.909 | 7.2178 | 0.1385 | 1.0585 | 3.1943 | 6.6317 | 0.278607921
α-FeOOH-L110 | 59.916 | 0.143 | 0.184 | -0.25 | 2.1 | 2.35 | 1.23 | 3 | 20 | 5.1 | 5 | simulated sunlight | CTC | 5 | -2.53101 | -6.187815 | 3.656805 | 7.4484 | 0.4145 | 3.9314 | -3.9314 | 7.034 | 0.1422 | 1.0987 | 3.1863 | 7.0263 | 0.208372242
α-FeOOH-L110 | 59.916 | 0.143 | 0.184 | -0.25 | 2.1 | 2.35 | 1.23 | 3 | 20 | 5.1 | 5 | simulated sunlight | CTC | 10 | -2.53101 | -6.187815 | 3.656805 | 7.4484 | 0.4145 | 3.9314 | -3.9314 | 7.034 | 0.1422 | 1.0987 | 3.1863 | 7.0263 | 0.289722299
α-FeOOH-L110 | 59.916 | 0.143 | 0.184 | -0.25 | 2.1 | 2.35 | 1.23 | 3 | 20 | 5.1 | 5 | simulated sunlight | CTC | 15 | -2.53101 | -6.187815 | 3.656805 | 7.4484 | 0.4145 | 3.9314 | -3.9314 | 7.034 | 0.1422 | 1.0987 | 3.1863 | 7.0263 | 0.351210156
α-FeOOH-L110 | 59.916 | 0.143 | 0.184 | -0.25 | 2.1 | 2.35 | 1.23 | 3 | 20 | 5.1 | 5 | simulated sunlight | CTC | 30 | -2.53101 | -6.187815 | 3.656805 | 7.4484 | 0.4145 | 3.9314 | -3.9314 | 7.034 | 0.1422 | 1.0987 | 3.1863 | 7.0263 | 0.467867989
α-FeOOH-L110 | 59.916 | 0.143 | 0.184 | -0.25 | 2.1 | 2.35 | 1.23 | 3 | 20 | 5.1 | 5 | simulated sunlight | CTC | 60 | -2.53101 | -6.187815 | 3.656805 | 7.4484 | 0.4145 | 3.9314 | -3.9314 | 7.034 | 0.1422 | 1.0987 | 3.1863 | 7.0263 | 0.585047405
α-FeOOH-L110 | 59.916 | 0.143 | 0.184 | -0.25 | 2.1 | 2.35 | 1.23 | 1 | 20 | 5.1 | 5 | dark | CTC | 5 | -2.53101 | -6.187815 | 3.656805 | 7.4484 | 0.4145 | 3.9314 | -3.9314 | 7.034 | 0.1422 | 1.0987 | 3.1863 | 7.0263 | 0.131138948
α-FeOOH-L110 | 59.916 | 0.143 | 0.184 | -0.25 | 2.1 | 2.35 | 1.23 | 1 | 20 | 5.1 | 5 | dark | CTC | 10 | -2.53101 | -6.187815 | 3.656805 | 7.4484 | 0.4145 | 3.9314 | -3.9314 | 7.034 | 0.1422 | 1.0987 | 3.1863 | 7.0263 | 0.210283246
α-FeOOH-L110 | 59.916 | 0.143 | 0.184 | -0.25 | 2.1 | 2.35 | 1.23 | 1 | 20 | 5.1 | 5 | dark | CTC | 15 | -2.53101 | -6.187815 | 3.656805 | 7.4484 | 0.4145 | 3.9314 | -3.9314 | 7.034 | 0.1422 | 1.0987 | 3.1863 | 7.0263 | 0.238996439
α-FeOOH-L110 | 59.916 | 0.143 | 0.184 | -0.25 | 2.1 | 2.35 | 1.23 | 1 | 20 | 5.1 | 5 | dark | CTC | 60 | -2.53101 | -6.187815 | 3.656805 | 7.4484 | 0.4145 | 3.9314 | -3.9314 | 7.034 | 0.1422 | 1.0987 | 3.1863 | 7.0263 | 0.290566311
α-FeOOH-L110 | 59.916 | 0.143 | 0.184 | -0.25 | 2.1 | 2.35 | 1.23 | 3 | 30 | 4.9 | 10 | simulated sunlight | DOX | 5 | -2.892692 | -6.302726 | 3.410034 | 7.4388 | 0.226 | 3.8324 | -3.8324 | 7.2129 | 0.1386 | 1.0181 | 3.314 | 8.0791 | 0.097012655
α-FeOOH-L110 | 59.916 | 0.143 | 0.184 | -0.25 | 2.1 | 2.35 | 1.23 | 3 | 30 | 4.9 | 10 | simulated sunlight | DOX | 15 | -2.892692 | -6.302726 | 3.410034 | 7.4388 | 0.226 | 3.8324 | -3.8324 | 7.2129 | 0.1386 | 1.0181 | 3.314 | 8.0791 | 0.238587543
α-FeOOH-L110 | 59.916 | 0.143 | 0.184 | -0.25 | 2.1 | 2.35 | 1.23 | 3 | 30 | 4.9 | 10 | simulated sunlight | DOX | 25 | -2.892692 | -6.302726 | 3.410034 | 7.4388 | 0.226 | 3.8324 | -3.8324 | 7.2129 | 0.1386 | 1.0181 | 3.314 | 8.0791 | 0.309439576
α-FeOOH-L110 | 59.916 | 0.143 | 0.184 | -0.25 | 2.1 | 2.35 | 1.23 | 3 | 30 | 4.9 | 10 | simulated sunlight | DOX | 40 | -2.892692 | -6.302726 | 3.410034 | 7.4388 | 0.226 | 3.8324 | -3.8324 | 7.2129 | 0.1386 | 1.0181 | 3.314 | 8.0791 | 0.400060005
α-FeOOH-L110 | 59.916 | 0.143 | 0.184 | -0.25 | 2.1 | 2.35 | 1.23 | 3 | 30 | 4.9 | 10 | simulated sunlight | DOX | 60 | -2.892692 | -6.302726 | 3.410034 | 7.4388 | 0.226 | 3.8324 | -3.8324 | 7.2129 | 0.1386 | 1.0181 | 3.314 | 8.0791 | 0.469274395
α-FeOOH-L110 | 59.916 | 0.143 | 0.184 | -0.25 | 2.1 | 2.35 | 1.23 | 1 | 30 | 4.9 | 10 | dark | DOX | 5 | -2.892692 | -6.302726 | 3.410034 | 7.4388 | 0.226 | 3.8324 | -3.8324 | 7.2129 | 0.1386 | 1.0181 | 3.314 | 8.0791 | 0.146916015
α-FeOOH-L110 | 59.916 | 0.143 | 0.184 | -0.25 | 2.1 | 2.35 | 1.23 | 1 | 30 | 4.9 | 10 | dark | DOX | 15 | -2.892692 | -6.302726 | 3.410034 | 7.4388 | 0.226 | 3.8324 | -3.8324 | 7.2129 | 0.1386 | 1.0181 | 3.314 | 8.0791 | 0.213623484
α-FeOOH-L110 | 59.916 | 0.143 | 0.184 | -0.25 | 2.1 | 2.35 | 1.23 | 1 | 30 | 4.9 | 10 | dark | DOX | 25 | -2.892692 | -6.302726 | 3.410034 | 7.4388 | 0.226 | 3.8324 | -3.8324 | 7.2129 | 0.1386 | 1.0181 | 3.314 | 8.0791 | 0.241278477
α-FeOOH-L110 | 59.916 | 0.143 | 0.184 | -0.25 | 2.1 | 2.35 | 1.23 | 1 | 30 | 4.9 | 10 | dark | DOX | 40 | -2.892692 | -6.302726 | 3.410034 | 7.4388 | 0.226 | 3.8324 | -3.8324 | 7.2129 | 0.1386 | 1.0181 | 3.314 | 8.0791 | 0.246460388
α-FeOOH-L110 | 59.916 | 0.143 | 0.184 | -0.25 | 2.1 | 2.35 | 1.23 | 1 | 30 | 4.9 | 10 | dark | DOX | 60 | -2.892692 | -6.302726 | 3.410034 | 7.4388 | 0.226 | 3.8324 | -3.8324 | 7.2129 | 0.1386 | 1.0181 | 3.314 | 8.0791 | 0.280358155
α-FeOOH-L | 15.63 | 0.124 | 0.14 | -0.03 | 2.29 | 2.32 | 1.26 | 2 | 20 | 4.8 | 10 | Visible(>420 nm) | OTC | 2 | -2.335863 | -6.059521 | 3.723658 | 7.4179 | 0.3002 | 3.909 | -3.909 | 7.2178 | 0.1385 | 1.0585 | 3.1943 | 6.6317 | 0.012100784
α-FeOOH-L | 15.63 | 0.124 | 0.14 | -0.03 | 2.29 | 2.32 | 1.26 | 2 | 20 | 4.8 | 10 | Visible(>420 nm) | OTC | 5 | -2.335863 | -6.059521 | 3.723658 | 7.4179 | 0.3002 | 3.909 | -3.909 | 7.2178 | 0.1385 | 1.0585 | 3.1943 | 6.6317 | 0.033394934
α-FeOOH-L | 15.63 | 0.124 | 0.14 | -0.03 | 2.29 | 2.32 | 1.26 | 2 | 20 | 4.8 | 10 | Visible(>420 nm) | OTC | 10 | -2.335863 | -6.059521 | 3.723658 | 7.4179 | 0.3002 | 3.909 | -3.909 | 7.2178 | 0.1385 | 1.0585 | 3.1943 | 6.6317 | 0.055759092
α-FeOOH-L | 15.63 | 0.124 | 0.14 | -0.03 | 2.29 | 2.32 | 1.26 | 2 | 20 | 4.8 | 10 | Visible(>420 nm) | OTC | 15 | -2.335863 | -6.059521 | 3.723658 | 7.4179 | 0.3002 | 3.909 | -3.909 | 7.2178 | 0.1385 | 1.0585 | 3.1943 | 6.6317 | 0.086478726
α-FeOOH-L | 15.63 | 0.124 | 0.14 | -0.03 | 2.29 | 2.32 | 1.26 | 2 | 20 | 4.8 | 10 | Visible(>420 nm) | OTC | 20 | -2.335863 | -6.059521 | 3.723658 | 7.4179 | 0.3002 | 3.909 | -3.909 | 7.2178 | 0.1385 | 1.0585 | 3.1943 | 6.6317 | 0.109190693
α-FeOOH-L | 15.63 | 0.124 | 0.14 | -0.03 | 2.29 | 2.32 | 1.26 | 2 | 20 | 4.8 | 10 | Visible(>420 nm) | OTC | 30 | -2.335863 | -6.059521 | 3.723658 | 7.4179 | 0.3002 | 3.909 | -3.909 | 7.2178 | 0.1385 | 1.0585 | 3.1943 | 6.6317 | 0.130270619
α-FeOOH-L | 15.63 | 0.124 | 0.14 | -0.03 | 2.29 | 2.32 | 1.26 | 2 | 20 | 6 | 10 | Visible(>420 nm) | TC | 5 | -2.150902 | -5.943586 | 3.792684 | 7.4895 | 0.5681 | 4.0288 | -4.0288 | 6.9214 | 0.1445 | 1.1725 | 2.9505 | 5.876 | 0.127540416
α-FeOOH-L | 15.63 | 0.124 | 0.14 | -0.03 | 2.29 | 2.32 | 1.26 | 2 | 20 | 6 | 10 | Visible(>420 nm) | TC | 15 | -2.150902 | -5.943586 | 3.792684 | 7.4895 | 0.5681 | 4.0288 | -4.0288 | 6.9214 | 0.1445 | 1.1725 | 2.9505 | 5.876 | 0.19131959
α-FeOOH-L | 15.63 | 0.124 | 0.14 | -0.03 | 2.29 | 2.32 | 1.26 | 2 | 20 | 6 | 10 | Visible(>420 nm) | TC | 30 | -2.150902 | -5.943586 | 3.792684 | 7.4895 | 0.5681 | 4.0288 | -4.0288 | 6.9214 | 0.1445 | 1.1725 | 2.9505 | 5.876 | 0.225976765
α-FeOOH-L | 15.63 | 0.124 | 0.14 | -0.03 | 2.29 | 2.32 | 1.26 | 2 | 20 | 6 | 10 | Visible(>420 nm) | TC | 60 | -2.150902 | -5.943586 | 3.792684 | 7.4895 | 0.5681 | 4.0288 | -4.0288 | 6.9214 | 0.1445 | 1.1725 | 2.9505 | 5.876 | 0.314659152
α-FeOOH-L | 15.63 | 0.124 | 0.14 | -0.03 | 2.29 | 2.32 | 1.26 | 3 | 20 | 4 | 10 | simulated sunlight | TC | 5 | -2.150902 | -5.943586 | 3.792684 | 7.4895 | 0.5681 | 4.0288 | -4.0288 | 6.9214 | 0.1445 | 1.1725 | 2.9505 | 5.876 | 0.139207064
α-FeOOH-L | 15.63 | 0.124 | 0.14 | -0.03 | 2.29 | 2.32 | 1.26 | 3 | 20 | 4 | 10 | simulated sunlight | TC | 15 | -2.150902 | -5.943586 | 3.792684 | 7.4895 | 0.5681 | 4.0288 | -4.0288 | 6.9214 | 0.1445 | 1.1725 | 2.9505 | 5.876 | 0.251693322
α-FeOOH-L | 15.63 | 0.124 | 0.14 | -0.03 | 2.29 | 2.32 | 1.26 | 3 | 20 | 4 | 10 | simulated sunlight | TC | 30 | -2.150902 | -5.943586 | 3.792684 | 7.4895 | 0.5681 | 4.0288 | -4.0288 | 6.9214 | 0.1445 | 1.1725 | 2.9505 | 5.876 | 0.332564985
α-FeOOH-L | 15.63 | 0.124 | 0.14 | -0.03 | 2.29 | 2.32 | 1.26 | 3 | 20 | 4 | 10 | simulated sunlight | TC | 60 | -2.150902 | -5.943586 | 3.792684 | 7.4895 | 0.5681 | 4.0288 | -4.0288 | 6.9214 | 0.1445 | 1.1725 | 2.9505 | 5.876 | 0.421575233
α-FeOOH-L | 15.63 | 0.124 | 0.14 | -0.03 | 2.29 | 2.32 | 1.26 | 3 | 20 | 8 | 10 | simulated sunlight | TC | 5 | -2.150902 | -5.943586 | 3.792684 | 7.4895 | 0.5681 | 4.0288 | -4.0288 | 6.9214 | 0.1445 | 1.1725 | 2.9505 | 5.876 | 0.422380952
α-FeOOH-L | 15.63 | 0.124 | 0.14 | -0.03 | 2.29 | 2.32 | 1.26 | 3 | 20 | 8 | 10 | simulated sunlight | TC | 15 | -2.150902 | -5.943586 | 3.792684 | 7.4895 | 0.5681 | 4.0288 | -4.0288 | 6.9214 | 0.1445 | 1.1725 | 2.9505 | 5.876 | 0.61797619
α-FeOOH-L | 15.63 | 0.124 | 0.14 | -0.03 | 2.29 | 2.32 | 1.26 | 3 | 20 | 8 | 10 | simulated sunlight | TC | 30 | -2.150902 | -5.943586 | 3.792684 | 7.4895 | 0.5681 | 4.0288 | -4.0288 | 6.9214 | 0.1445 | 1.1725 | 2.9505 | 5.876 | 0.739761905
α-FeOOH-L | 15.63 | 0.124 | 0.14 | -0.03 | 2.29 | 2.32 | 1.26 | 3 | 20 | 8 | 10 | simulated sunlight | TC | 60 | -2.150902 | -5.943586 | 3.792684 | 7.4895 | 0.5681 | 4.0288 | -4.0288 | 6.9214 | 0.1445 | 1.1725 | 2.9505 | 5.876 | 0.86547619
α-FeOOH-L | 15.63 | 0.124 | 0.14 | -0.03 | 2.29 | 2.32 | 1.26 | 3 | 40 | 5.2 | 5 | simulated sunlight | DOX | 5 | -2.892692 | -6.302726 | 3.410034 | 7.4388 | 0.226 | 3.8324 | -3.8324 | 7.2129 | 0.1386 | 1.0181 | 3.314 | 8.0791 | 0.053241674
α-FeOOH-L | 15.63 | 0.124 | 0.14 | -0.03 | 2.29 | 2.32 | 1.26 | 3 | 40 | 5.2 | 5 | simulated sunlight | DOX | 15 | -2.892692 | -6.302726 | 3.410034 | 7.4388 | 0.226 | 3.8324 | -3.8324 | 7.2129 | 0.1386 | 1.0181 | 3.314 | 8.0791 | 0.106649948
α-FeOOH-L | 15.63 | 0.124 | 0.14 | -0.03 | 2.29 | 2.32 | 1.26 | 3 | 40 | 5.2 | 5 | simulated sunlight | DOX | 30 | -2.892692 | -6.302726 | 3.410034 | 7.4388 | 0.226 | 3.8324 | -3.8324 | 7.2129 | 0.1386 | 1.0181 | 3.314 | 8.0791 | 0.144187433
α-FeOOH-L | 15.63 | 0.124 | 0.14 | -0.03 | 2.29 | 2.32 | 1.26 | 3 | 40 | 5.2 | 5 | simulated sunlight | DOX | 45 | -2.892692 | -6.302726 | 3.410034 | 7.4388 | 0.226 | 3.8324 | -3.8324 | 7.2129 | 0.1386 | 1.0181 | 3.314 | 8.0791 | 0.162224015
α-FeOOH-L | 15.63 | 0.124 | 0.14 | -0.03 | 2.29 | 2.32 | 1.26 | 3 | 40 | 5.2 | 5 | simulated sunlight | DOX | 60 | -2.892692 | -6.302726 | 3.410034 | 7.4388 | 0.226 | 3.8324 | -3.8324 | 7.2129 | 0.1386 | 1.0181 | 3.314 | 8.0791 | 0.190405626
α | 33.3 | 0.139 | 0.145 | -0.45 | 1.94 | 2.39 | 0.96 | 2 | 20 | 4.8 | 10 | Visible(>420 nm) | OTC | 2 | -2.335863 | -6.059521 | 3.723658 | 7.4179 | 0.3002 | 3.909 | -3.909 | 7.2178 | 0.1385 | 1.0585 | 3.1943 | 6.6317 | 0.055053468
α | 33.3 | 0.139 | 0.145 | -0.45 | 1.94 | 2.39 | 0.96 | 2 | 20 | 4.8 | 10 | Visible(>420 nm) | OTC | 5 | -2.335863 | -6.059521 | 3.723658 | 7.4179 | 0.3002 | 3.909 | -3.909 | 7.2178 | 0.1385 | 1.0585 | 3.1943 | 6.6317 | 0.055846443
α | 33.3 | 0.139 | 0.145 | -0.45 | 1.94 | 2.39 | 0.96 | 2 | 20 | 4.8 | 10 | Visible(>420 nm) | OTC | 10 | -2.335863 | -6.059521 | 3.723658 | 7.4179 | 0.3002 | 3.909 | -3.909 | 7.2178 | 0.1385 | 1.0585 | 3.1943 | 6.6317 | 0.094702226
α | 33.3 | 0.139 | 0.145 | -0.45 | 1.94 | 2.39 | 0.96 | 2 | 20 | 4.8 | 10 | Visible(>420 nm) | OTC | 15 | -2.335863 | -6.059521 | 3.723658 | 7.4179 | 0.3002 | 3.909 | -3.909 | 7.2178 | 0.1385 | 1.0585 | 3.1943 | 6.6317 | 0.147201847
α | 33.3 | 0.139 | 0.145 | -0.45 | 1.94 | 2.39 | 0.96 | 2 | 20 | 4.8 | 10 | Visible(>420 nm) | OTC | 20 | -2.335863 | -6.059521 | 3.723658 | 7.4179 | 0.3002 | 3.909 | -3.909 | 7.2178 | 0.1385 | 1.0585 | 3.1943 | 6.6317 | 0.160379229
α | 33.3 | 0.139 | 0.145 | -0.45 | 1.94 | 2.39 | 0.96 | 2 | 20 | 4.8 | 10 | Visible(>420 nm) | OTC | 30 | -2.335863 | -6.059521 | 3.723658 | 7.4179 | 0.3002 | 3.909 | -3.909 | 7.2178 | 0.1385 | 1.0585 | 3.1943 | 6.6317 | 0.199701468
α | 33.3 | 0.139 | 0.145 | -0.45 | 1.94 | 2.39 | 0.96 | 2 | 20 | 4 | 10 | Visible(>420 nm) | OTC | 5 | -2.335863 | -6.059521 | 3.723658 | 7.4179 | 0.3002 | 3.909 | -3.909 | 7.2178 | 0.1385 | 1.0585 | 3.1943 | 6.6317 | 0.03637748
α | 33.3 | 0.139 | 0.145 | -0.45 | 1.94 | 2.39 | 0.96 | 2 | 20 | 4 | 10 | Visible(>420 nm) | OTC | 10 | -2.335863 | -6.059521 | 3.723658 | 7.4179 | 0.3002 | 3.909 | -3.909 | 7.2178 | 0.1385 | 1.0585 | 3.1943 | 6.6317 | 0.043301832
α | 33.3 | 0.139 | 0.145 | -0.45 | 1.94 | 2.39 | 0.96 | 2 | 20 | 4 | 10 | Visible(>420 nm) | OTC | 15 | -2.335863 | -6.059521 | 3.723658 | 7.4179 | 0.3002 | 3.909 | -3.909 | 7.2178 | 0.1385 | 1.0585 | 3.1943 | 6.6317 | 0.049715591
α | 33.3 | 0.139 | 0.145 | -0.45 | 1.94 | 2.39 | 0.96 | 2 | 20 | 4 | 10 | Visible(>420 nm) | OTC | 20 | -2.335863 | -6.059521 | 3.723658 | 7.4179 | 0.3002 | 3.909 | -3.909 | 7.2178 | 0.1385 | 1.0585 | 3.1943 | 6.6317 | 0.066950329
α | 33.3 | 0.139 | 0.145 | -0.45 | 1.94 | 2.39 | 0.96 | 2 | 20 | 4 | 10 | Visible(>420 nm) | OTC | 30 | -2.335863 | -6.059521 | 3.723658 | 7.4179 | 0.3002 | 3.909 | -3.909 | 7.2178 | 0.1385 | 1.0585 | 3.1943 | 6.6317 | 0.072799749
α | 33.3 | 0.139 | 0.145 | -0.45 | 1.94 | 2.39 | 0.96 | 2 | 20 | 5 | 10 | Visible(>420 nm) | OTC | 5 | -2.335863 | -6.059521 | 3.723658 | 7.4179 | 0.3002 | 3.909 | -3.909 | 7.2178 | 0.1385 | 1.0585 | 3.1943 | 6.6317 | 0.026515837
α | 33.3 | 0.139 | 0.145 | -0.45 | 1.94 | 2.39 | 0.96 | 2 | 20 | 5 | 10 | Visible(>420 nm) | OTC | 10 | -2.335863 | -6.059521 | 3.723658 | 7.4179 | 0.3002 | 3.909 | -3.909 | 7.2178 | 0.1385 | 1.0585 | 3.1943 | 6.6317 | 0.053375566
α | 33.3 | 0.139 | 0.145 | -0.45 | 1.94 | 2.39 | 0.96 | 2 | 20 | 5 | 10 | Visible(>420 nm) | OTC | 15 | -2.335863 | -6.059521 | 3.723658 | 7.4179 | 0.3002 | 3.909 | -3.909 | 7.2178 | 0.1385 | 1.0585 | 3.1943 | 6.6317 | 0.086515837
α | 33.3 | 0.139 | 0.145 | -0.45 | 1.94 | 2.39 | 0.96 | 2 | 20 | 5 | 10 | Visible(>420 nm) | OTC | 20 | -2.335863 | -6.059521 | 3.723658 | 7.4179 | 0.3002 | 3.909 | -3.909 | 7.2178 | 0.1385 | 1.0585 | 3.1943 | 6.6317 | 0.091791855
α | 33.3 | 0.139 | 0.145 | -0.45 | 1.94 | 2.39 | 0.96 | 2 | 20 | 5 | 10 | Visible(>420 nm) | OTC | 30 | -2.335863 | -6.059521 | 3.723658 | 7.4179 | 0.3002 | 3.909 | -3.909 | 7.2178 | 0.1385 | 1.0585 | 3.1943 | 6.6317 | 0.12038009
α | 33.3 | 0.139 | 0.145 | -0.45 | 1.94 | 2.39 | 0.96 | 2 | 20 | 6 | 10 | Visible(>420 nm) | OTC | 5 | -2.335863 | -6.059521 | 3.723658 | 7.4179 | 0.3002 | 3.909 | -3.909 | 7.2178 | 0.1385 | 1.0585 | 3.1943 | 6.6317 | 0.077615337
α | 33.3 | 0.139 | 0.145 | -0.45 | 1.94 | 2.39 | 0.96 | 2 | 20 | 6 | 10 | Visible(>420 nm) | OTC | 10 | -2.335863 | -6.059521 | 3.723658 | 7.4179 | 0.3002 | 3.909 | -3.909 | 7.2178 | 0.1385 | 1.0585 | 3.1943 | 6.6317 | 0.083035815
α | 33.3 | 0.139 | 0.145 | -0.45 | 1.94 | 2.39 | 0.96 | 2 | 20 | 6 | 10 | Visible(>420 nm) | OTC | 15 | -2.335863 | -6.059521 | 3.723658 | 7.4179 | 0.3002 | 3.909 | -3.909 | 7.2178 | 0.1385 | 1.0585 | 3.1943 | 6.6317 | 0.091826718
α | 33.3 | 0.139 | 0.145 | -0.45 | 1.94 | 2.39 | 0.96 | 2 | 20 | 6 | 10 | Visible(>420 nm) | OTC | 20 | -2.335863 | -6.059521 | 3.723658 | 7.4179 | 0.3002 | 3.909 | -3.909 | 7.2178 | 0.1385 | 1.0585 | 3.1943 | 6.6317 | 0.147586411
α | 33.3 | 0.139 | 0.145 | -0.45 | 1.94 | 2.39 | 0.96 | 2 | 20 | 6 | 10 | Visible(>420 nm) | OTC | 30 | -2.335863 | -6.059521 | 3.723658 | 7.4179 | 0.3002 | 3.909 | -3.909 | 7.2178 | 0.1385 | 1.0585 | 3.1943 | 6.6317 | 0.176452193
α | 33.3 | 0.139 | 0.145 | -0.45 | 1.94 | 2.39 | 0.96 | 2 | 20 | 7 | 10 | Visible(>420 nm) | OTC | 5 | -2.335863 | -6.059521 | 3.723658 | 7.4179 | 0.3002 | 3.909 | -3.909 | 7.2178 | 0.1385 | 1.0585 | 3.1943 | 6.6317 | 0.038357122
α | 33.3 | 0.139 | 0.145 | -0.45 | 1.94 | 2.39 | 0.96 | 2 | 20 | 7 | 10 | Visible(>420 nm) | OTC | 10 | -2.335863 | -6.059521 | 3.723658 | 7.4179 | 0.3002 | 3.909 | -3.909 | 7.2178 | 0.1385 | 1.0585 | 3.1943 | 6.6317 | 0.073704941
α | 33.3 | 0.139 | 0.145 | -0.45 | 1.94 | 2.39 | 0.96 | 2 | 20 | 7 | 10 | Visible(>420 nm) | OTC | 15 | -2.335863 | -6.059521 | 3.723658 | 7.4179 | 0.3002 | 3.909 | -3.909 | 7.2178 | 0.1385 | 1.0585 | 3.1943 | 6.6317 | 0.121651344
α | 33.3 | 0.139 | 0.145 | -0.45 | 1.94 | 2.39 | 0.96 | 2 | 20 | 7 | 10 | Visible(>420 nm) | OTC | 20 | -2.335863 | -6.059521 | 3.723658 | 7.4179 | 0.3002 | 3.909 | -3.909 | 7.2178 | 0.1385 | 1.0585 | 3.1943 | 6.6317 | 0.143958845
α | 33.3 | 0.139 | 0.145 | -0.45 | 1.94 | 2.39 | 0.96 | 2 | 20 | 7 | 10 | Visible(>420 nm) | OTC | 30 | -2.335863 | -6.059521 | 3.723658 | 7.4179 | 0.3002 | 3.909 | -3.909 | 7.2178 | 0.1385 | 1.0585 | 3.1943 | 6.6317 | 0.209362893
α | 33.3 | 0.139 | 0.145 | -0.45 | 1.94 | 2.39 | 0.96 | 2 | 20 | 8 | 10 | Visible(>420 nm) | OTC | 5 | -2.335863 | -6.059521 | 3.723658 | 7.4179 | 0.3002 | 3.909 | -3.909 | 7.2178 | 0.1385 | 1.0585 | 3.1943 | 6.6317 | 0.122270634
α | 33.3 | 0.139 | 0.145 | -0.45 | 1.94 | 2.39 | 0.96 | 2 | 20 | 8 | 10 | Visible(>420 nm) | OTC | 10 | -2.335863 | -6.059521 | 3.723658 | 7.4179 | 0.3002 | 3.909 | -3.909 | 7.2178 | 0.1385 | 1.0585 | 3.1943 | 6.6317 | 0.157189095
α | 33.3 | 0.139 | 0.145 | -0.45 | 1.94 | 2.39 | 0.96 | 2 | 20 | 8 | 10 | Visible(>420 nm) | OTC | 15 | -2.335863 | -6.059521 | 3.723658 | 7.4179 | 0.3002 | 3.909 | -3.909 | 7.2178 | 0.1385 | 1.0585 | 3.1943 | 6.6317 | 0.190663513
α | 33.3 | 0.139 | 0.145 | -0.45 | 1.94 | 2.39 | 0.96 | 2 | 20 | 8 | 10 | Visible(>420 nm) | OTC | 20 | -2.335863 | -6.059521 | 3.723658 | 7.4179 | 0.3002 | 3.909 | -3.909 | 7.2178 | 0.1385 | 1.0585 | 3.1943 | 6.6317 | 0.21456492
α | 33.3 | 0.139 | 0.145 | -0.45 | 1.94 | 2.39 | 0.96 | 2 | 20 | 8 | 10 | Visible(>420 nm) | OTC | 30 | -2.335863 | -6.059521 | 3.723658 | 7.4179 | 0.3002 | 3.909 | -3.909 | 7.2178 | 0.1385 | 1.0585 | 3.1943 | 6.6317 | 0.239897921
α | 33.3 | 0.139 | 0.145 | -0.45 | 1.94 | 2.39 | 0.96 | 1 | 20 | 4.8 | 10 | Dark | OTC | 2 | -2.335863 | -6.059521 | 3.723658 | 7.4179 | 0.3002 | 3.909 | -3.909 | 7.2178 | 0.1385 | 1.0585 | 3.1943 | 6.6317 | 0.016923252
α | 33.3 | 0.139 | 0.145 | -0.45 | 1.94 | 2.39 | 0.96 | 1 | 20 | 4.8 | 10 | Dark | OTC | 5 | -2.335863 | -6.059521 | 3.723658 | 7.4179 | 0.3002 | 3.909 | -3.909 | 7.2178 | 0.1385 | 1.0585 | 3.1943 | 6.6317 | 0.047448251
α | 33.3 | 0.139 | 0.145 | -0.45 | 1.94 | 2.39 | 0.96 | 1 | 20 | 4.8 | 10 | Dark | OTC | 10 | -2.335863 | -6.059521 | 3.723658 | 7.4179 | 0.3002 | 3.909 | -3.909 | 7.2178 | 0.1385 | 1.0585 | 3.1943 | 6.6317 | 0.062982281
α | 33.3 | 0.139 | 0.145 | -0.45 | 1.94 | 2.39 | 0.96 | 1 | 20 | 4.8 | 10 | Dark | OTC | 15 | -2.335863 | -6.059521 | 3.723658 | 7.4179 | 0.3002 | 3.909 | -3.909 | 7.2178 | 0.1385 | 1.0585 | 3.1943 | 6.6317 | 0.07745545
α | 33.3 | 0.139 | 0.145 | -0.45 | 1.94 | 2.39 | 0.96 | 1 | 20 | 4.8 | 10 | Dark | OTC | 20 | -2.335863 | -6.059521 | 3.723658 | 7.4179 | 0.3002 | 3.909 | -3.909 | 7.2178 | 0.1385 | 1.0585 | 3.1943 | 6.6317 | 0.080865359
α | 33.3 | 0.139 | 0.145 | -0.45 | 1.94 | 2.39 | 0.96 | 1 | 20 | 4.8 | 10 | Dark | OTC | 30 | -2.335863 | -6.059521 | 3.723658 | 7.4179 | 0.3002 | 3.909 | -3.909 | 7.2178 | 0.1385 | 1.0585 | 3.1943 | 6.6317 | 0.082469279
α | 33.3 | 0.139 | 0.145 | -0.45 | 1.94 | 2.39 | 0.96 | 2 | 10 | 4.8 | 10 | Visible(>420 nm) | OTC | 2 | -2.335863 | -6.059521 | 3.723658 | 7.4179 | 0.3002 | 3.909 | -3.909 | 7.2178 | 0.1385 | 1.0585 | 3.1943 | 6.6317 | 0.043498547
α | 33.3 | 0.139 | 0.145 | -0.45 | 1.94 | 2.39 | 0.96 | 2 | 10 | 4.8 | 10 | Visible(>420 nm) | OTC | 5 | -2.335863 | -6.059521 | 3.723658 | 7.4179 | 0.3002 | 3.909 | -3.909 | 7.2178 | 0.1385 | 1.0585 | 3.1943 | 6.6317 | 0.052448516
α | 33.3 | 0.139 | 0.145 | -0.45 | 1.94 | 2.39 | 0.96 | 2 | 10 | 4.8 | 10 | Visible(>420 nm) | OTC | 10 | -2.335863 | -6.059521 | 3.723658 | 7.4179 | 0.3002 | 3.909 | -3.909 | 7.2178 | 0.1385 | 1.0585 | 3.1943 | 6.6317 | 0.094982079
α | 33.3 | 0.139 | 0.145 | -0.45 | 1.94 | 2.39 | 0.96 | 2 | 10 | 4.8 | 10 | Visible(>420 nm) | OTC | 15 | -2.335863 | -6.059521 | 3.723658 | 7.4179 | 0.3002 | 3.909 | -3.909 | 7.2178 | 0.1385 | 1.0585 | 3.1943 | 6.6317 | 0.114122712
α | 33.3 | 0.139 | 0.145 | -0.45 | 1.94 | 2.39 | 0.96 | 2 | 10 | 4.8 | 10 | Visible(>420 nm) | OTC | 20 | -2.335863 | -6.059521 | 3.723658 | 7.4179 | 0.3002 | 3.909 | -3.909 | 7.2178 | 0.1385 | 1.0585 | 3.1943 | 6.6317 | 0.11607389
α | 33.3 | 0.139 | 0.145 | -0.45 | 1.94 | 2.39 | 0.96 | 2 | 10 | 4.8 | 10 | Visible(>420 nm) | OTC | 30 | -2.335863 | -6.059521 | 3.723658 | 7.4179 | 0.3002 | 3.909 | -3.909 | 7.2178 | 0.1385 | 1.0585 | 3.1943 | 6.6317 | 0.136476427
α | 33.3 | 0.139 | 0.145 | -0.45 | 1.94 | 2.39 | 0.96 | 2 | 30 | 4.8 | 10 | Visible(>420 nm) | OTC | 2 | -2.335863 | -6.059521 | 3.723658 | 7.4179 | 0.3002 | 3.909 | -3.909 | 7.2178 | 0.1385 | 1.0585 | 3.1943 | 6.6317 | 0.145006617
α | 33.3 | 0.139 | 0.145 | -0.45 | 1.94 | 2.39 | 0.96 | 2 | 30 | 4.8 | 10 | Visible(>420 nm) | OTC | 5 | -2.335863 | -6.059521 | 3.723658 | 7.4179 | 0.3002 | 3.909 | -3.909 | 7.2178 | 0.1385 | 1.0585 | 3.1943 | 6.6317 | 0.192157787
α | 33.3 | 0.139 | 0.145 | -0.45 | 1.94 | 2.39 | 0.96 | 2 | 30 | 4.8 | 10 | Visible(>420 nm) | OTC | 10 | -2.335863 | -6.059521 | 3.723658 | 7.4179 | 0.3002 | 3.909 | -3.909 | 7.2178 | 0.1385 | 1.0585 | 3.1943 | 6.6317 | 0.19939996
α | 33.3 | 0.139 | 0.145 | -0.45 | 1.94 | 2.39 | 0.96 | 2 | 30 | 4.8 | 10 | Visible(>420 nm) | OTC | 15 | -2.335863 | -6.059521 | 3.723658 | 7.4179 | 0.3002 | 3.909 | -3.909 | 7.2178 | 0.1385 | 1.0585 | 3.1943 | 6.6317 | 0.220346972
α | 33.3 | 0.139 | 0.145 | -0.45 | 1.94 | 2.39 | 0.96 | 2 | 30 | 4.8 | 10 | Visible(>420 nm) | OTC | 20 | -2.335863 | -6.059521 | 3.723658 | 7.4179 | 0.3002 | 3.909 | -3.909 | 7.2178 | 0.1385 | 1.0585 | 3.1943 | 6.6317 | 0.283586825
α | 33.3 | 0.139 | 0.145 | -0.45 | 1.94 | 2.39 | 0.96 | 2 | 30 | 4.8 | 10 | Visible(>420 nm) | OTC | 30 | -2.335863 | -6.059521 | 3.723658 | 7.4179 | 0.3002 | 3.909 | -3.909 | 7.2178 | 0.1385 | 1.0585 | 3.1943 | 6.6317 | 0.332315139
α | 33.3 | 0.139 | 0.145 | -0.45 | 1.94 | 2.39 | 0.96 | 2 | 20 | 5.2 | 5 | Visible(>420 nm) | OTC | 2 | -2.335863 | -6.059521 | 3.723658 | 7.4179 | 0.3002 | 3.909 | -3.909 | 7.2178 | 0.1385 | 1.0585 | 3.1943 | 6.6317 | 0.233144622
α | 33.3 | 0.139 | 0.145 | -0.45 | 1.94 | 2.39 | 0.96 | 2 | 20 | 5.2 | 5 | Visible(>420 nm) | OTC | 5 | -2.335863 | -6.059521 | 3.723658 | 7.4179 | 0.3002 | 3.909 | -3.909 | 7.2178 | 0.1385 | 1.0585 | 3.1943 | 6.6317 | 0.382003774
α | 33.3 | 0.139 | 0.145 | -0.45 | 1.94 | 2.39 | 0.96 | 2 | 20 | 5.2 | 5 | Visible(>420 nm) | OTC | 10 | -2.335863 | -6.059521 | 3.723658 | 7.4179 | 0.3002 | 3.909 | -3.909 | 7.2178 | 0.1385 | 1.0585 | 3.1943 | 6.6317 | 0.416658089
α | 33.3 | 0.139 | 0.145 | -0.45 | 1.94 | 2.39 | 0.96 | 2 | 20 | 5.2 | 5 | Visible(>420 nm) | OTC | 15 | -2.335863 | -6.059521 | 3.723658 | 7.4179 | 0.3002 | 3.909 | -3.909 | 7.2178 | 0.1385 | 1.0585 | 3.1943 | 6.6317 | 0.451055069
α | 33.3 | 0.139 | 0.145 | -0.45 | 1.94 | 2.39 | 0.96 | 2 | 20 | 5.2 | 5 | Visible(>420 nm) | OTC | 20 | -2.335863 | -6.059521 | 3.723658 | 7.4179 | 0.3002 | 3.909 | -3.909 | 7.2178 | 0.1385 | 1.0585 | 3.1943 | 6.6317 | 0.483067422
α | 33.3 | 0.139 | 0.145 | -0.45 | 1.94 | 2.39 | 0.96 | 2 | 20 | 5.2 | 5 | Visible(>420 nm) | OTC | 30 | -2.335863 | -6.059521 | 3.723658 | 7.4179 | 0.3002 | 3.909 | -3.909 | 7.2178 | 0.1385 | 1.0585 | 3.1943 | 6.6317 | 0.52652256
α | 33.3 | 0.139 | 0.145 | -0.45 | 1.94 | 2.39 | 0.96 | 2 | 20 | 4.6 | 20 | Visible(>420 nm) | OTC | 2 | -2.335863 | -6.059521 | 3.723658 | 7.4179 | 0.3002 | 3.909 | -3.909 | 7.2178 | 0.1385 | 1.0585 | 3.1943 | 6.6317 | 0.016628182
α | 33.3 | 0.139 | 0.145 | -0.45 | 1.94 | 2.39 | 0.96 | 2 | 20 | 4.6 | 20 | Visible(>420 nm) | OTC | 5 | -2.335863 | -6.059521 | 3.723658 | 7.4179 | 0.3002 | 3.909 | -3.909 | 7.2178 | 0.1385 | 1.0585 | 3.1943 | 6.6317 | 0.031617644
α | 33.3 | 0.139 | 0.145 | -0.45 | 1.94 | 2.39 | 0.96 | 2 | 20 | 4.6 | 20 | Visible(>420 nm) | OTC | 10 | -2.335863 | -6.059521 | 3.723658 | 7.4179 | 0.3002 | 3.909 | -3.909 | 7.2178 | 0.1385 | 1.0585 | 3.1943 | 6.6317 | 0.053937527
α | 33.3 | 0.139 | 0.145 | -0.45 | 1.94 | 2.39 | 0.96 | 2 | 20 | 4.6 | 20 | Visible(>420 nm) | OTC | 15 | -2.335863 | -6.059521 | 3.723658 | 7.4179 | 0.3002 | 3.909 | -3.909 | 7.2178 | 0.1385 | 1.0585 | 3.1943 | 6.6317 | 0.079118597
α | 33.3 | 0.139 | 0.145 | -0.45 | 1.94 | 2.39 | 0.96 | 2 | 20 | 4.6 | 20 | Visible(>420 nm) | OTC | 20 | -2.335863 | -6.059521 | 3.723658 | 7.4179 | 0.3002 | 3.909 | -3.909 | 7.2178 | 0.1385 | 1.0585 | 3.1943 | 6.6317 | 0.104934999
α | 33.3 | 0.139 | 0.145 | -0.45 | 1.94 | 2.39 | 0.96 | 2 | 20 | 4.6 | 20 | Visible(>420 nm) | OTC | 30 | -2.335863 | -6.059521 | 3.723658 | 7.4179 | 0.3002 | 3.909 | -3.909 | 7.2178 | 0.1385 | 1.0585 | 3.1943 | 6.6317 | 0.121966288
α | 33.3 | 0.139 | 0.145 | -0.45 | 1.94 | 2.39 | 0.96 | 1 | 30 | 6 | 10 | Dark | TC | 2 | -2.150902 | -5.943586 | 3.792684 | 7.4895 | 0.5681 | 4.0288 | -4.0288 | 6.9214 | 0.1445 | 1.1725 | 2.9505 | 5.876 | 0.227164211
α | 33.3 | 0.139 | 0.145 | -0.45 | 1.94 | 2.39 | 0.96 | 1 | 30 | 6 | 10 | Dark | TC | 5 | -2.150902 | -5.943586 | 3.792684 | 7.4895 | 0.5681 | 4.0288 | -4.0288 | 6.9214 | 0.1445 | 1.1725 | 2.9505 | 5.876 | 0.233784558
α | 33.3 | 0.139 | 0.145 | -0.45 | 1.94 | 2.39 | 0.96 | 1 | 30 | 6 | 10 | Dark | TC | 10 | -2.150902 | -5.943586 | 3.792684 | 7.4895 | 0.5681 | 4.0288 | -4.0288 | 6.9214 | 0.1445 | 1.1725 | 2.9505 | 5.876 | 0.315326325
α | 33.3 | 0.139 | 0.145 | -0.45 | 1.94 | 2.39 | 0.96 | 1 | 30 | 6 | 10 | Dark | TC | 15 | -2.150902 | -5.943586 | 3.792684 | 7.4895 | 0.5681 | 4.0288 | -4.0288 | 6.9214 | 0.1445 | 1.1725 | 2.9505 | 5.876 | 0.336333802
α | 33.3 | 0.139 | 0.145 | -0.45 | 1.94 | 2.39 | 0.96 | 1 | 30 | 6 | 10 | Dark | TC | 30 | -2.150902 | -5.943586 | 3.792684 | 7.4895 | 0.5681 | 4.0288 | -4.0288 | 6.9214 | 0.1445 | 1.1725 | 2.9505 | 5.876 | 0.400679042
α | 33.3 | 0.139 | 0.145 | -0.45 | 1.94 | 2.39 | 0.96 | 1 | 30 | 6 | 10 | Dark | TC | 45 | -2.150902 | -5.943586 | 3.792684 | 7.4895 | 0.5681 | 4.0288 | -4.0288 | 6.9214 | 0.1445 | 1.1725 | 2.9505 | 5.876 | 0.425119525
α | 33.3 | 0.139 | 0.145 | -0.45 | 1.94 | 2.39 | 0.96 | 1 | 30 | 6 | 10 | Dark | TC | 60 | -2.150902 | -5.943586 | 3.792684 | 7.4895 | 0.5681 | 4.0288 | -4.0288 | 6.9214 | 0.1445 | 1.1725 | 2.9505 | 5.876 | 0.480715325
α | 33.3 | 0.139 | 0.145 | -0.45 | 1.94 | 2.39 | 0.96 | 1 | 30 | 6 | 10 | Dark | TC | 120 | -2.150902 | -5.943586 | 3.792684 | 7.4895 | 0.5681 | 4.0288 | -4.0288 | 6.9214 | 0.1445 | 1.1725 | 2.9505 | 5.876 | 0.525703451
α | 33.3 | 0.139 | 0.145 | -0.45 | 1.94 | 2.39 | 0.96 | 1 | 30 | 6 | 10 | Dark | TC | 240 | -2.150902 | -5.943586 | 3.792684 | 7.4895 | 0.5681 | 4.0288 | -4.0288 | 6.9214 | 0.1445 | 1.1725 | 2.9505 | 5.876 | 0.612864009
α | 33.3 | 0.139 | 0.145 | -0.45 | 1.94 | 2.39 | 0.96 | 1 | 30 | 6 | 10 | Dark | TC | 360 | -2.150902 | -5.943586 | 3.792684 | 7.4895 | 0.5681 | 4.0288 | -4.0288 | 6.9214 | 0.1445 | 1.1725 | 2.9505 | 5.876 | 0.668352724
α | 33.3 | 0.139 | 0.145 | -0.45 | 1.94 | 2.39 | 0.96 | 1 | 30 | 6 | 10 | Dark | TC | 480 | -2.150902 | -5.943586 | 3.792684 | 7.4895 | 0.5681 | 4.0288 | -4.0288 | 6.9214 | 0.1445 | 1.1725 | 2.9505 | 5.876 | 0.684012271
α | 33.3 | 0.139 | 0.145 | -0.45 | 1.94 | 2.39 | 0.96 | 1 | 30 | 8 | 10 | Dark | TC | 5 | -2.150902 | -5.943586 | 3.792684 | 7.4895 | 0.5681 | 4.0288 | -4.0288 | 6.9214 | 0.1445 | 1.1725 | 2.9505 | 5.876 | 0.233146533
α | 33.3 | 0.139 | 0.145 | -0.45 | 1.94 | 2.39 | 0.96 | 1 | 30 | 8 | 10 | Dark | TC | 10 | -2.150902 | -5.943586 | 3.792684 | 7.4895 | 0.5681 | 4.0288 | -4.0288 | 6.9214 | 0.1445 | 1.1725 | 2.9505 | 5.876 | 0.278481945
α | 33.3 | 0.139 | 0.145 | -0.45 | 1.94 | 2.39 | 0.96 | 1 | 30 | 8 | 10 | Dark | TC | 15 | -2.150902 | -5.943586 | 3.792684 | 7.4895 | 0.5681 | 4.0288 | -4.0288 | 6.9214 | 0.1445 | 1.1725 | 2.9505 | 5.876 | 0.319600538
α | 33.3 | 0.139 | 0.145 | -0.45 | 1.94 | 2.39 | 0.96 | 1 | 30 | 8 | 10 | Dark | TC | 30 | -2.150902 | -5.943586 | 3.792684 | 7.4895 | 0.5681 | 4.0288 | -4.0288 | 6.9214 | 0.1445 | 1.1725 | 2.9505 | 5.876 | 0.376941916
α | 33.3 | 0.139 | 0.145 | -0.45 | 1.94 | 2.39 | 0.96 | 1 | 30 | 8 | 10 | Dark | TC | 60 | -2.150902 | -5.943586 | 3.792684 | 7.4895 | 0.5681 | 4.0288 | -4.0288 | 6.9214 | 0.1445 | 1.1725 | 2.9505 | 5.876 | 0.448953161
α | 33.3 | 0.139 | 0.145 | -0.45 | 1.94 | 2.39 | 0.96 | 1 | 30 | 8 | 10 | Dark | TC | 120 | -2.150902 | -5.943586 | 3.792684 | 7.4895 | 0.5681 | 4.0288 | -4.0288 | 6.9214 | 0.1445 | 1.1725 | 2.9505 | 5.876 | 0.508516502
α | 33.3 | 0.139 | 0.145 | -0.45 | 1.94 | 2.39 | 0.96 | 1 | 30 | 8 | 10 | Dark | TC | 240 | -2.150902 | -5.943586 | 3.792684 | 7.4895 | 0.5681 | 4.0288 | -4.0288 | 6.9214 | 0.1445 | 1.1725 | 2.9505 | 5.876 | 0.572480803
α | 33.3 | 0.139 | 0.145 | -0.45 | 1.94 | 2.39 | 0.96 | 1 | 30 | 8 | 10 | Dark | TC | 360 | -2.150902 | -5.943586 | 3.792684 | 7.4895 | 0.5681 | 4.0288 | -4.0288 | 6.9214 | 0.1445 | 1.1725 | 2.9505 | 5.876 | 0.584296491
α | 33.3 | 0.139 | 0.145 | -0.45 | 1.94 | 2.39 | 0.96 | 1 | 30 | 8 | 10 | Dark | TC | 480 | -2.150902 | -5.943586 | 3.792684 | 7.4895 | 0.5681 | 4.0288 | -4.0288 | 6.9214 | 0.1445 | 1.1725 | 2.9505 | 5.876 | 0.609075676
α | 33.3 | 0.139 | 0.145 | -0.45 | 1.94 | 2.39 | 0.96 | 3 | 25 | 4.5 | 15 | simulated sunlight | CTC | 5 | -2.53101 | -6.187815 | 3.656805 | 7.4484 | 0.4145 | 3.9314 | -3.9314 | 7.034 | 0.1422 | 1.0987 | 3.1863 | 7.0263 | 0.280841855
α | 33.3 | 0.139 | 0.145 | -0.45 | 1.94 | 2.39 | 0.96 | 3 | 25 | 4.5 | 15 | simulated sunlight | CTC | 10 | -2.53101 | -6.187815 | 3.656805 | 7.4484 | 0.4145 | 3.9314 | -3.9314 | 7.034 | 0.1422 | 1.0987 | 3.1863 | 7.0263 | 0.317780339
α | 33.3 | 0.139 | 0.145 | -0.45 | 1.94 | 2.39 | 0.96 | 3 | 25 | 4.5 | 15 | simulated sunlight | CTC | 15 | -2.53101 | -6.187815 | 3.656805 | 7.4484 | 0.4145 | 3.9314 | -3.9314 | 7.034 | 0.1422 | 1.0987 | 3.1863 | 7.0263 | 0.356897555
α | 33.3 | 0.139 | 0.145 | -0.45 | 1.94 | 2.39 | 0.96 | 3 | 25 | 4.5 | 15 | simulated sunlight | CTC | 30 | -2.53101 | -6.187815 | 3.656805 | 7.4484 | 0.4145 | 3.9314 | -3.9314 | 7.034 | 0.1422 | 1.0987 | 3.1863 | 7.0263 | 0.394806325
α | 33.3 | 0.139 | 0.145 | -0.45 | 1.94 | 2.39 | 0.96 | 3 | 25 | 4.5 | 15 | simulated sunlight | CTC | 60 | -2.53101 | -6.187815 | 3.656805 | 7.4484 | 0.4145 | 3.9314 | -3.9314 | 7.034 | 0.1422 | 1.0987 | 3.1863 | 7.0263 | 0.473493558
α | 33.3 | 0.139 | 0.145 | -0.45 | 1.94 | 2.39 | 0.96 | 1 | 25 | 4.5 | 15 | dark | CTC | 5 | -2.53101 | -6.187815 | 3.656805 | 7.4484 | 0.4145 | 3.9314 | -3.9314 | 7.034 | 0.1422 | 1.0987 | 3.1863 | 7.0263 | 0.214787079
α | 33.3 | 0.139 | 0.145 | -0.45 | 1.94 | 2.39 | 0.96 | 1 | 25 | 4.5 | 15 | dark | CTC | 10 | -2.53101 | -6.187815 | 3.656805 | 7.4484 | 0.4145 | 3.9314 | -3.9314 | 7.034 | 0.1422 | 1.0987 | 3.1863 | 7.0263 | 0.252726745
α | 33.3 | 0.139 | 0.145 | -0.45 | 1.94 | 2.39 | 0.96 | 1 | 25 | 4.5 | 15 | dark | CTC | 15 | -2.53101 | -6.187815 | 3.656805 | 7.4484 | 0.4145 | 3.9314 | -3.9314 | 7.034 | 0.1422 | 1.0987 | 3.1863 | 7.0263 | 0.301390962
α | 33.3 | 0.139 | 0.145 | -0.45 | 1.94 | 2.39 | 0.96 | 1 | 25 | 4.5 | 15 | dark | CTC | 30 | -2.53101 | -6.187815 | 3.656805 | 7.4484 | 0.4145 | 3.9314 | -3.9314 | 7.034 | 0.1422 | 1.0987 | 3.1863 | 7.0263 | 0.318575363
α | 33.3 | 0.139 | 0.145 | -0.45 | 1.94 | 2.39 | 0.96 | 1 | 25 | 4.5 | 15 | dark | CTC | 60 | -2.53101 | -6.187815 | 3.656805 | 7.4484 | 0.4145 | 3.9314 | -3.9314 | 7.034 | 0.1422 | 1.0987 | 3.1863 | 7.0263 | 0.361374872
α | 33.3 | 0.139 | 0.145 | -0.45 | 1.94 | 2.39 | 0.96 | 3 | 35 | 4.2 | 30 | simulated sunlight | DOX | 2 | -2.892692 | -6.302726 | 3.410034 | 7.4388 | 0.226 | 3.8324 | -3.8324 | 7.2129 | 0.1386 | 1.0181 | 3.314 | 8.0791 | 0.135039786
α | 33.3 | 0.139 | 0.145 | -0.45 | 1.94 | 2.39 | 0.96 | 3 | 35 | 4.2 | 30 | simulated sunlight | DOX | 10 | -2.892692 | -6.302726 | 3.410034 | 7.4388 | 0.226 | 3.8324 | -3.8324 | 7.2129 | 0.1386 | 1.0181 | 3.314 | 8.0791 | 0.281486855
α | 33.3 | 0.139 | 0.145 | -0.45 | 1.94 | 2.39 | 0.96 | 3 | 35 | 4.2 | 30 | simulated sunlight | DOX | 20 | -2.892692 | -6.302726 | 3.410034 | 7.4388 | 0.226 | 3.8324 | -3.8324 | 7.2129 | 0.1386 | 1.0181 | 3.314 | 8.0791 | 0.326960217
α | 33.3 | 0.139 | 0.145 | -0.45 | 1.94 | 2.39 | 0.96 | 3 | 35 | 4.2 | 30 | simulated sunlight | DOX | 30 | -2.892692 | -6.302726 | 3.410034 | 7.4388 | 0.226 | 3.8324 | -3.8324 | 7.2129 | 0.1386 | 1.0181 | 3.314 | 8.0791 | 0.343621859
α | 33.3 | 0.139 | 0.145 | -0.45 | 1.94 | 2.39 | 0.96 | 3 | 35 | 4.2 | 30 | simulated sunlight | DOX | 60 | -2.892692 | -6.302726 | 3.410034 | 7.4388 | 0.226 | 3.8324 | -3.8324 | 7.2129 | 0.1386 | 1.0181 | 3.314 | 8.0791 | 0.371878286
α | 33.3 | 0.139 | 0.145 | -0.45 | 1.94 | 2.39 | 0.96 | 1 | 35 | 4.2 | 30 | dark | DOX | 5 | -2.892692 | -6.302726 | 3.410034 | 7.4388 | 0.226 | 3.8324 | -3.8324 | 7.2129 | 0.1386 | 1.0181 | 3.314 | 8.0791 | 0.192161024
α | 33.3 | 0.139 | 0.145 | -0.45 | 1.94 | 2.39 | 0.96 | 1 | 35 | 4.2 | 30 | dark | DOX | 10 | -2.892692 | -6.302726 | 3.410034 | 7.4388 | 0.226 | 3.8324 | -3.8324 | 7.2129 | 0.1386 | 1.0181 | 3.314 | 8.0791 | 0.224177796
α | 33.3 | 0.139 | 0.145 | -0.45 | 1.94 | 2.39 | 0.96 | 1 | 35 | 4.2 | 30 | dark | DOX | 15 | -2.892692 | -6.302726 | 3.410034 | 7.4388 | 0.226 | 3.8324 | -3.8324 | 7.2129 | 0.1386 | 1.0181 | 3.314 | 8.0791 | 0.261300342
α | 33.3 | 0.139 | 0.145 | -0.45 | 1.94 | 2.39 | 0.96 | 1 | 35 | 4.2 | 30 | dark | DOX | 30 | -2.892692 | -6.302726 | 3.410034 | 7.4388 | 0.226 | 3.8324 | -3.8324 | 7.2129 | 0.1386 | 1.0181 | 3.314 | 8.0791 | 0.266207682
α | 33.3 | 0.139 | 0.145 | -0.45 | 1.94 | 2.39 | 0.96 | 1 | 35 | 4.2 | 30 | dark | DOX | 45 | -2.892692 | -6.302726 | 3.410034 | 7.4388 | 0.226 | 3.8324 | -3.8324 | 7.2129 | 0.1386 | 1.0181 | 3.314 | 8.0791 | 0.278401836
β | 41.7 | 0.1 | 0.107 | -0.38 | 1.73 | 2.11 | 1.234 | 2 | 20 | 4.8 | 10 | Visible(>420 nm) | OTC | 2 | -2.335863 | -6.059521 | 3.723658 | 7.4179 | 0.3002 | 3.909 | -3.909 | 7.2178 | 0.1385 | 1.0585 | 3.1943 | 6.6317 | 0.031636688
β | 41.7 | 0.1 | 0.107 | -0.38 | 1.73 | 2.11 | 1.234 | 2 | 20 | 4.8 | 10 | Visible(>420 nm) | OTC | 5 | -2.335863 | -6.059521 | 3.723658 | 7.4179 | 0.3002 | 3.909 | -3.909 | 7.2178 | 0.1385 | 1.0585 | 3.1943 | 6.6317 | 0.052676757
β | 41.7 | 0.1 | 0.107 | -0.38 | 1.73 | 2.11 | 1.234 | 2 | 20 | 4.8 | 10 | Visible(>420 nm) | OTC | 10 | -2.335863 | -6.059521 | 3.723658 | 7.4179 | 0.3002 | 3.909 | -3.909 | 7.2178 | 0.1385 | 1.0585 | 3.1943 | 6.6317 | 0.091834432
β | 41.7 | 0.1 | 0.107 | -0.38 | 1.73 | 2.11 | 1.234 | 2 | 20 | 4.8 | 10 | Visible(>420 nm) | OTC | 15 | -2.335863 | -6.059521 | 3.723658 | 7.4179 | 0.3002 | 3.909 | -3.909 | 7.2178 | 0.1385 | 1.0585 | 3.1943 | 6.6317 | 0.113686482
β | 41.7 | 0.1 | 0.107 | -0.38 | 1.73 | 2.11 | 1.234 | 2 | 20 | 4.8 | 10 | Visible(>420 nm) | OTC | 20 | -2.335863 | -6.059521 | 3.723658 | 7.4179 | 0.3002 | 3.909 | -3.909 | 7.2178 | 0.1385 | 1.0585 | 3.1943 | 6.6317 | 0.141239703
β | 41.7 | 0.1 | 0.107 | -0.38 | 1.73 | 2.11 | 1.234 | 2 | 20 | 4.8 | 10 | Visible(>420 nm) | OTC | 30 | -2.335863 | -6.059521 | 3.723658 | 7.4179 | 0.3002 | 3.909 | -3.909 | 7.2178 | 0.1385 | 1.0585 | 3.1943 | 6.6317 | 0.163391901
β | 41.7 | 0.1 | 0.107 | -0.38 | 1.73 | 2.11 | 1.234 | 2 | 20 | 4 | 10 | Visible(>420 nm) | OTC | 5 | -2.335863 | -6.059521 | 3.723658 | 7.4179 | 0.3002 | 3.909 | -3.909 | 7.2178 | 0.1385 | 1.0585 | 3.1943 | 6.6317 | 0.049931553
β | 41.7 | 0.1 | 0.107 | -0.38 | 1.73 | 2.11 | 1.234 | 2 | 20 | 4 | 10 | Visible(>420 nm) | OTC | 10 | -2.335863 | -6.059521 | 3.723658 | 7.4179 | 0.3002 | 3.909 | -3.909 | 7.2178 | 0.1385 | 1.0585 | 3.1943 | 6.6317 | 0.051002141
β | 41.7 | 0.1 | 0.107 | -0.38 | 1.73 | 2.11 | 1.234 | 2 | 20 | 4 | 10 | Visible(>420 nm) | OTC | 15 | -2.335863 | -6.059521 | 3.723658 | 7.4179 | 0.3002 | 3.909 | -3.909 | 7.2178 | 0.1385 | 1.0585 | 3.1943 | 6.6317 | 0.068912563
β | 41.7 | 0.1 | 0.107 | -0.38 | 1.73 | 2.11 | 1.234 | 2 | 20 | 4 | 10 | Visible(>420 nm) | OTC | 20 | -2.335863 | -6.059521 | 3.723658 | 7.4179 | 0.3002 | 3.909 | -3.909 | 7.2178 | 0.1385 | 1.0585 | 3.1943 | 6.6317 | 0.070676401
β | 41.7 | 0.1 | 0.107 | -0.38 | 1.73 | 2.11 | 1.234 | 2 | 20 | 4 | 10 | Visible(>420 nm) | OTC | 30 | -2.335863 | -6.059521 | 3.723658 | 7.4179 | 0.3002 | 3.909 | -3.909 | 7.2178 | 0.1385 | 1.0585 | 3.1943 | 6.6317 | 0.08782337
β | 41.7 | 0.1 | 0.107 | -0.38 | 1.73 | 2.11 | 1.234 | 2 | 20 | 5 | 10 | Visible(>420 nm) | OTC | 5 | -2.335863 | -6.059521 | 3.723658 | 7.4179 | 0.3002 | 3.909 | -3.909 | 7.2178 | 0.1385 | 1.0585 | 3.1943 | 6.6317 | 0.060182013
β | 41.7 | 0.1 | 0.107 | -0.38 | 1.73 | 2.11 | 1.234 | 2 | 20 | 5 | 10 | Visible(>420 nm) | OTC | 10 | -2.335863 | -6.059521 | 3.723658 | 7.4179 | 0.3002 | 3.909 | -3.909 | 7.2178 | 0.1385 | 1.0585 | 3.1943 | 6.6317 | 0.086833922
β | 41.7 | 0.1 | 0.107 | -0.38 | 1.73 | 2.11 | 1.234 | 2 | 20 | 5 | 10 | Visible(>420 nm) | OTC | 15 | -2.335863 | -6.059521 | 3.723658 | 7.4179 | 0.3002 | 3.909 | -3.909 | 7.2178 | 0.1385 | 1.0585 | 3.1943 | 6.6317 | 0.117359757
β | 41.7 | 0.1 | 0.107 | -0.38 | 1.73 | 2.11 | 1.234 | 2 | 20 | 5 | 10 | Visible(>420 nm) | OTC | 20 | -2.335863 | -6.059521 | 3.723658 | 7.4179 | 0.3002 | 3.909 | -3.909 | 7.2178 | 0.1385 | 1.0585 | 3.1943 | 6.6317 | 0.119942374
β | 41.7 | 0.1 | 0.107 | -0.38 | 1.73 | 2.11 | 1.234 | 2 | 20 | 5 | 10 | Visible(>420 nm) | OTC | 30 | -2.335863 | -6.059521 | 3.723658 | 7.4179 | 0.3002 | 3.909 | -3.909 | 7.2178 | 0.1385 | 1.0585 | 3.1943 | 6.6317 | 0.149493139
β | 41.7 | 0.1 | 0.107 | -0.38 | 1.73 | 2.11 | 1.234 | 2 | 20 | 6 | 10 | Visible(>420 nm) | OTC | 5 | -2.335863 | -6.059521 | 3.723658 | 7.4179 | 0.3002 | 3.909 | -3.909 | 7.2178 | 0.1385 | 1.0585 | 3.1943 | 6.6317 | 0.071003978
β | 41.7 | 0.1 | 0.107 | -0.38 | 1.73 | 2.11 | 1.234 | 2 | 20 | 6 | 10 | Visible(>420 nm) | OTC | 10 | -2.335863 | -6.059521 | 3.723658 | 7.4179 | 0.3002 | 3.909 | -3.909 | 7.2178 | 0.1385 | 1.0585 | 3.1943 | 6.6317 | 0.10910605
β | 41.7 | 0.1 | 0.107 | -0.38 | 1.73 | 2.11 | 1.234 | 2 | 20 | 6 | 10 | Visible(>420 nm) | OTC | 15 | -2.335863 | -6.059521 | 3.723658 | 7.4179 | 0.3002 | 3.909 | -3.909 | 7.2178 | 0.1385 | 1.0585 | 3.1943 | 6.6317 | 0.129835845
β | 41.7 | 0.1 | 0.107 | -0.38 | 1.73 | 2.11 | 1.234 | 2 | 20 | 6 | 10 | Visible(>420 nm) | OTC | 20 | -2.335863 | -6.059521 | 3.723658 | 7.4179 | 0.3002 | 3.909 | -3.909 | 7.2178 | 0.1385 | 1.0585 | 3.1943 | 6.6317 | 0.165351122
β | 41.7 | 0.1 | 0.107 | -0.38 | 1.73 | 2.11 | 1.234 | 2 | 20 | 6 | 10 | Visible(>420 nm) | OTC | 30 | -2.335863 | -6.059521 | 3.723658 | 7.4179 | 0.3002 | 3.909 | -3.909 | 7.2178 | 0.1385 | 1.0585 | 3.1943 | 6.6317 | 0.202000337
β | 41.7 | 0.1 | 0.107 | -0.38 | 1.73 | 2.11 | 1.234 | 2 | 20 | 7 | 10 | Visible(>420 nm) | OTC | 5 | -2.335863 | -6.059521 | 3.723658 | 7.4179 | 0.3002 | 3.909 | -3.909 | 7.2178 | 0.1385 | 1.0585 | 3.1943 | 6.6317 | 0.084403622
β | 41.7 | 0.1 | 0.107 | -0.38 | 1.73 | 2.11 | 1.234 | 2 | 20 | 7 | 10 | Visible(>420 nm) | OTC | 10 | -2.335863 | -6.059521 | 3.723658 | 7.4179 | 0.3002 | 3.909 | -3.909 | 7.2178 | 0.1385 | 1.0585 | 3.1943 | 6.6317 | 0.11472676
β | 41.7 | 0.1 | 0.107 | -0.38 | 1.73 | 2.11 | 1.234 | 2 | 20 | 7 | 10 | Visible(>420 nm) | OTC | 15 | -2.335863 | -6.059521 | 3.723658 | 7.4179 | 0.3002 | 3.909 | -3.909 | 7.2178 | 0.1385 | 1.0585 | 3.1943 | 6.6317 | 0.152436416
β | 41.7 | 0.1 | 0.107 | -0.38 | 1.73 | 2.11 | 1.234 | 2 | 20 | 7 | 10 | Visible(>420 nm) | OTC | 20 | -2.335863 | -6.059521 | 3.723658 | 7.4179 | 0.3002 | 3.909 | -3.909 | 7.2178 | 0.1385 | 1.0585 | 3.1943 | 6.6317 | 0.189342809
β | 41.7 | 0.1 | 0.107 | -0.38 | 1.73 | 2.11 | 1.234 | 2 | 20 | 7 | 10 | Visible(>420 nm) | OTC | 30 | -2.335863 | -6.059521 | 3.723658 | 7.4179 | 0.3002 | 3.909 | -3.909 | 7.2178 | 0.1385 | 1.0585 | 3.1943 | 6.6317 | 0.223324282
β | 41.7 | 0.1 | 0.107 | -0.38 | 1.73 | 2.11 | 1.234 | 2 | 20 | 8 | 10 | Visible(>420 nm) | OTC | 5 | -2.335863 | -6.059521 | 3.723658 | 7.4179 | 0.3002 | 3.909 | -3.909 | 7.2178 | 0.1385 | 1.0585 | 3.1943 | 6.6317 | 0.104536389
β | 41.7 | 0.1 | 0.107 | -0.38 | 1.73 | 2.11 | 1.234 | 2 | 20 | 8 | 10 | Visible(>420 nm) | OTC | 10 | -2.335863 | -6.059521 | 3.723658 | 7.4179 | 0.3002 | 3.909 | -3.909 | 7.2178 | 0.1385 | 1.0585 | 3.1943 | 6.6317 | 0.152682326
β | 41.7 | 0.1 | 0.107 | -0.38 | 1.73 | 2.11 | 1.234 | 2 | 20 | 8 | 10 | Visible(>420 nm) | OTC | 15 | -2.335863 | -6.059521 | 3.723658 | 7.4179 | 0.3002 | 3.909 | -3.909 | 7.2178 | 0.1385 | 1.0585 | 3.1943 | 6.6317 | 0.168320228
β | 41.7 | 0.1 | 0.107 | -0.38 | 1.73 | 2.11 | 1.234 | 2 | 20 | 8 | 10 | Visible(>420 nm) | OTC | 20 | -2.335863 | -6.059521 | 3.723658 | 7.4179 | 0.3002 | 3.909 | -3.909 | 7.2178 | 0.1385 | 1.0585 | 3.1943 | 6.6317 | 0.174773562
β | 41.7 | 0.1 | 0.107 | -0.38 | 1.73 | 2.11 | 1.234 | 2 | 20 | 8 | 10 | Visible(>420 nm) | OTC | 30 | -2.335863 | -6.059521 | 3.723658 | 7.4179 | 0.3002 | 3.909 | -3.909 | 7.2178 | 0.1385 | 1.0585 | 3.1943 | 6.6317 | 0.204207371
β | 41.7 | 0.1 | 0.107 | -0.38 | 1.73 | 2.11 | 1.234 | 1 | 20 | 4.8 | 10 | Dark | OTC | 2 | -2.335863 | -6.059521 | 3.723658 | 7.4179 | 0.3002 | 3.909 | -3.909 | 7.2178 | 0.1385 | 1.0585 | 3.1943 | 6.6317 | 0.016920084
β | 41.7 | 0.1 | 0.107 | -0.38 | 1.73 | 2.11 | 1.234 | 1 | 20 | 4.8 | 10 | Dark | OTC | 5 | -2.335863 | -6.059521 | 3.723658 | 7.4179 | 0.3002 | 3.909 | -3.909 | 7.2178 | 0.1385 | 1.0585 | 3.1943 | 6.6317 | 0.032278708
β | 41.7 | 0.1 | 0.107 | -0.38 | 1.73 | 2.11 | 1.234 | 1 | 20 | 4.8 | 10 | Dark | OTC | 10 | -2.335863 | -6.059521 | 3.723658 | 7.4179 | 0.3002 | 3.909 | -3.909 | 7.2178 | 0.1385 | 1.0585 | 3.1943 | 6.6317 | 0.040418778
β | 41.7 | 0.1 | 0.107 | -0.38 | 1.73 | 2.11 | 1.234 | 1 | 20 | 4.8 | 10 | Dark | OTC | 15 | -2.335863 | -6.059521 | 3.723658 | 7.4179 | 0.3002 | 3.909 | -3.909 | 7.2178 | 0.1385 | 1.0585 | 3.1943 | 6.6317 | 0.040853939
β | 41.7 | 0.1 | 0.107 | -0.38 | 1.73 | 2.11 | 1.234 | 1 | 20 | 4.8 | 10 | Dark | OTC | 20 | -2.335863 | -6.059521 | 3.723658 | 7.4179 | 0.3002 | 3.909 | -3.909 | 7.2178 | 0.1385 | 1.0585 | 3.1943 | 6.6317 | 0.051924948
β | 41.7 | 0.1 | 0.107 | -0.38 | 1.73 | 2.11 | 1.234 | 1 | 20 | 4.8 | 10 | Dark | OTC | 30 | -2.335863 | -6.059521 | 3.723658 | 7.4179 | 0.3002 | 3.909 | -3.909 | 7.2178 | 0.1385 | 1.0585 | 3.1943 | 6.6317 | 0.062023243
β | 41.7 | 0.1 | 0.107 | -0.38 | 1.73 | 2.11 | 1.234 | 2 | 10 | 4.8 | 10 | Visible(>420 nm) | OTC | 2 | -2.335863 | -6.059521 | 3.723658 | 7.4179 | 0.3002 | 3.909 | -3.909 | 7.2178 | 0.1385 | 1.0585 | 3.1943 | 6.6317 | 0.006882612
β | 41.7 | 0.1 | 0.107 | -0.38 | 1.73 | 2.11 | 1.234 | 2 | 10 | 4.8 | 10 | Visible(>420 nm) | OTC | 5 | -2.335863 | -6.059521 | 3.723658 | 7.4179 | 0.3002 | 3.909 | -3.909 | 7.2178 | 0.1385 | 1.0585 | 3.1943 | 6.6317 | 0.024132314
β | 41.7 | 0.1 | 0.107 | -0.38 | 1.73 | 2.11 | 1.234 | 2 | 10 | 4.8 | 10 | Visible(>420 nm) | OTC | 10 | -2.335863 | -6.059521 | 3.723658 | 7.4179 | 0.3002 | 3.909 | -3.909 | 7.2178 | 0.1385 | 1.0585 | 3.1943 | 6.6317 | 0.042216794
β | 41.7 | 0.1 | 0.107 | -0.38 | 1.73 | 2.11 | 1.234 | 2 | 10 | 4.8 | 10 | Visible(>420 nm) | OTC | 15 | -2.335863 | -6.059521 | 3.723658 | 7.4179 | 0.3002 | 3.909 | -3.909 | 7.2178 | 0.1385 | 1.0585 | 3.1943 | 6.6317 | 0.055403758
β | 41.7 | 0.1 | 0.107 | -0.38 | 1.73 | 2.11 | 1.234 | 2 | 10 | 4.8 | 10 | Visible(>420 nm) | OTC | 20 | -2.335863 | -6.059521 | 3.723658 | 7.4179 | 0.3002 | 3.909 | -3.909 | 7.2178 | 0.1385 | 1.0585 | 3.1943 | 6.6317 | 0.065875504
β | 41.7 | 0.1 | 0.107 | -0.38 | 1.73 | 2.11 | 1.234 | 2 | 10 | 4.8 | 10 | Visible(>420 nm) | OTC | 30 | -2.335863 | -6.059521 | 3.723658 | 7.4179 | 0.3002 | 3.909 | -3.909 | 7.2178 | 0.1385 | 1.0585 | 3.1943 | 6.6317 | 0.085088642
β | 41.7 | 0.1 | 0.107 | -0.38 | 1.73 | 2.11 | 1.234 | 2 | 30 | 4.8 | 10 | Visible(>420 nm) | OTC | 2 | -2.335863 | -6.059521 | 3.723658 | 7.4179 | 0.3002 | 3.909 | -3.909 | 7.2178 | 0.1385 | 1.0585 | 3.1943 | 6.6317 | 0.069689729
β | 41.7 | 0.1 | 0.107 | -0.38 | 1.73 | 2.11 | 1.234 | 2 | 30 | 4.8 | 10 | Visible(>420 nm) | OTC | 5 | -2.335863 | -6.059521 | 3.723658 | 7.4179 | 0.3002 | 3.909 | -3.909 | 7.2178 | 0.1385 | 1.0585 | 3.1943 | 6.6317 | 0.094405776
β | 41.7 | 0.1 | 0.107 | -0.38 | 1.73 | 2.11 | 1.234 | 2 | 30 | 4.8 | 10 | Visible(>420 nm) | OTC | 10 | -2.335863 | -6.059521 | 3.723658 | 7.4179 | 0.3002 | 3.909 | -3.909 | 7.2178 | 0.1385 | 1.0585 | 3.1943 | 6.6317 | 0.10250883
β | 41.7 | 0.1 | 0.107 | -0.38 | 1.73 | 2.11 | 1.234 | 2 | 30 | 4.8 | 10 | Visible(>420 nm) | OTC | 15 | -2.335863 | -6.059521 | 3.723658 | 7.4179 | 0.3002 | 3.909 | -3.909 | 7.2178 | 0.1385 | 1.0585 | 3.1943 | 6.6317 | 0.175410347
β | 41.7 | 0.1 | 0.107 | -0.38 | 1.73 | 2.11 | 1.234 | 2 | 30 | 4.8 | 10 | Visible(>420 nm) | OTC | 20 | -2.335863 | -6.059521 | 3.723658 | 7.4179 | 0.3002 | 3.909 | -3.909 | 7.2178 | 0.1385 | 1.0585 | 3.1943 | 6.6317 | 0.201736616
β | 41.7 | 0.1 | 0.107 | -0.38 | 1.73 | 2.11 | 1.234 | 2 | 30 | 4.8 | 10 | Visible(>420 nm) | OTC | 30 | -2.335863 | -6.059521 | 3.723658 | 7.4179 | 0.3002 | 3.909 | -3.909 | 7.2178 | 0.1385 | 1.0585 | 3.1943 | 6.6317 | 0.256813145
β | 41.7 | 0.1 | 0.107 | -0.38 | 1.73 | 2.11 | 1.234 | 2 | 20 | 5.2 | 5 | Visible(>420 nm) | OTC | 2 | -2.335863 | -6.059521 | 3.723658 | 7.4179 | 0.3002 | 3.909 | -3.909 | 7.2178 | 0.1385 | 1.0585 | 3.1943 | 6.6317 | 0.099440802
β | 41.7 | 0.1 | 0.107 | -0.38 | 1.73 | 2.11 | 1.234 | 2 | 20 | 5.2 | 5 | Visible(>420 nm) | OTC | 5 | -2.335863 | -6.059521 | 3.723658 | 7.4179 | 0.3002 | 3.909 | -3.909 | 7.2178 | 0.1385 | 1.0585 | 3.1943 | 6.6317 | 0.115151616
β | 41.7 | 0.1 | 0.107 | -0.38 | 1.73 | 2.11 | 1.234 | 2 | 20 | 5.2 | 5 | Visible(>420 nm) | OTC | 10 | -2.335863 | -6.059521 | 3.723658 | 7.4179 | 0.3002 | 3.909 | -3.909 | 7.2178 | 0.1385 | 1.0585 | 3.1943 | 6.6317 | 0.167476617
β | 41.7 | 0.1 | 0.107 | -0.38 | 1.73 | 2.11 | 1.234 | 2 | 20 | 5.2 | 5 | Visible(>420 nm) | OTC | 15 | -2.335863 | -6.059521 | 3.723658 | 7.4179 | 0.3002 | 3.909 | -3.909 | 7.2178 | 0.1385 | 1.0585 | 3.1943 | 6.6317 | 0.265785707
β | 41.7 | 0.1 | 0.107 | -0.38 | 1.73 | 2.11 | 1.234 | 2 | 20 | 5.2 | 5 | Visible(>420 nm) | OTC | 20 | -2.335863 | -6.059521 | 3.723658 | 7.4179 | 0.3002 | 3.909 | -3.909 | 7.2178 | 0.1385 | 1.0585 | 3.1943 | 6.6317 | 0.284958227
β | 41.7 | 0.1 | 0.107 | -0.38 | 1.73 | 2.11 | 1.234 | 2 | 20 | 5.2 | 5 | Visible(>420 nm) | OTC | 30 | -2.335863 | -6.059521 | 3.723658 | 7.4179 | 0.3002 | 3.909 | -3.909 | 7.2178 | 0.1385 | 1.0585 | 3.1943 | 6.6317 | 0.359052025
β | 41.7 | 0.1 | 0.107 | -0.38 | 1.73 | 2.11 | 1.234 | 2 | 20 | 4.6 | 20 | Visible(>420 nm) | OTC | 2 | -2.335863 | -6.059521 | 3.723658 | 7.4179 | 0.3002 | 3.909 | -3.909 | 7.2178 | 0.1385 | 1.0585 | 3.1943 | 6.6317 | 0.008610653
β | 41.7 | 0.1 | 0.107 | -0.38 | 1.73 | 2.11 | 1.234 | 2 | 20 | 4.6 | 20 | Visible(>420 nm) | OTC | 5 | -2.335863 | -6.059521 | 3.723658 | 7.4179 | 0.3002 | 3.909 | -3.909 | 7.2178 | 0.1385 | 1.0585 | 3.1943 | 6.6317 | 0.021139977
β | 41.7 | 0.1 | 0.107 | -0.38 | 1.73 | 2.11 | 1.234 | 2 | 20 | 4.6 | 20 | Visible(>420 nm) | OTC | 10 | -2.335863 | -6.059521 | 3.723658 | 7.4179 | 0.3002 | 3.909 | -3.909 | 7.2178 | 0.1385 | 1.0585 | 3.1943 | 6.6317 | 0.040676862
β | 41.7 | 0.1 | 0.107 | -0.38 | 1.73 | 2.11 | 1.234 | 2 | 20 | 4.6 | 20 | Visible(>420 nm) | OTC | 15 | -2.335863 | -6.059521 | 3.723658 | 7.4179 | 0.3002 | 3.909 | -3.909 | 7.2178 | 0.1385 | 1.0585 | 3.1943 | 6.6317 | 0.051950647
β | 41.7 | 0.1 | 0.107 | -0.38 | 1.73 | 2.11 | 1.234 | 2 | 20 | 4.6 | 20 | Visible(>420 nm) | OTC | 20 | -2.335863 | -6.059521 | 3.723658 | 7.4179 | 0.3002 | 3.909 | -3.909 | 7.2178 | 0.1385 | 1.0585 | 3.1943 | 6.6317 | 0.068337823
β | 41.7 | 0.1 | 0.107 | -0.38 | 1.73 | 2.11 | 1.234 | 2 | 20 | 4.6 | 20 | Visible(>420 nm) | OTC | 30 | -2.335863 | -6.059521 | 3.723658 | 7.4179 | 0.3002 | 3.909 | -3.909 | 7.2178 | 0.1385 | 1.0585 | 3.1943 | 6.6317 | 0.086706056
β | 41.7 | 0.1 | 0.107 | -0.38 | 1.73 | 2.11 | 1.234 | 1 | 30 | 6 | 10 | Dark | TC | 2 | -2.150902 | -5.943586 | 3.792684 | 7.4895 | 0.5681 | 4.0288 | -4.0288 | 6.9214 | 0.1445 | 1.1725 | 2.9505 | 5.876 | 0.07979654
β | 41.7 | 0.1 | 0.107 | -0.38 | 1.73 | 2.11 | 1.234 | 1 | 30 | 6 | 10 | Dark | TC | 5 | -2.150902 | -5.943586 | 3.792684 | 7.4895 | 0.5681 | 4.0288 | -4.0288 | 6.9214 | 0.1445 | 1.1725 | 2.9505 | 5.876 | 0.107347475
β | 41.7 | 0.1 | 0.107 | -0.38 | 1.73 | 2.11 | 1.234 | 1 | 30 | 6 | 10 | Dark | TC | 10 | -2.150902 | -5.943586 | 3.792684 | 7.4895 | 0.5681 | 4.0288 | -4.0288 | 6.9214 | 0.1445 | 1.1725 | 2.9505 | 5.876 | 0.133713423
β | 41.7 | 0.1 | 0.107 | -0.38 | 1.73 | 2.11 | 1.234 | 1 | 30 | 6 | 10 | Dark | TC | 15 | -2.150902 | -5.943586 | 3.792684 | 7.4895 | 0.5681 | 4.0288 | -4.0288 | 6.9214 | 0.1445 | 1.1725 | 2.9505 | 5.876 | 0.150521226
β | 41.7 | 0.1 | 0.107 | -0.38 | 1.73 | 2.11 | 1.234 | 1 | 30 | 6 | 10 | Dark | TC | 30 | -2.150902 | -5.943586 | 3.792684 | 7.4895 | 0.5681 | 4.0288 | -4.0288 | 6.9214 | 0.1445 | 1.1725 | 2.9505 | 5.876 | 0.171174646
β | 41.7 | 0.1 | 0.107 | -0.38 | 1.73 | 2.11 | 1.234 | 1 | 30 | 6 | 10 | Dark | TC | 45 | -2.150902 | -5.943586 | 3.792684 | 7.4895 | 0.5681 | 4.0288 | -4.0288 | 6.9214 | 0.1445 | 1.1725 | 2.9505 | 5.876 | 0.176864817
β | 41.7 | 0.1 | 0.107 | -0.38 | 1.73 | 2.11 | 1.234 | 1 | 30 | 6 | 10 | Dark | TC | 60 | -2.150902 | -5.943586 | 3.792684 | 7.4895 | 0.5681 | 4.0288 | -4.0288 | 6.9214 | 0.1445 | 1.1725 | 2.9505 | 5.876 | 0.191878371
β | 41.7 | 0.1 | 0.107 | -0.38 | 1.73 | 2.11 | 1.234 | 1 | 30 | 6 | 10 | Dark | TC | 120 | -2.150902 | -5.943586 | 3.792684 | 7.4895 | 0.5681 | 4.0288 | -4.0288 | 6.9214 | 0.1445 | 1.1725 | 2.9505 | 5.876 | 0.260836757
β | 41.7 | 0.1 | 0.107 | -0.38 | 1.73 | 2.11 | 1.234 | 1 | 30 | 6 | 10 | Dark | TC | 240 | -2.150902 | -5.943586 | 3.792684 | 7.4895 | 0.5681 | 4.0288 | -4.0288 | 6.9214 | 0.1445 | 1.1725 | 2.9505 | 5.876 | 0.390156787
β | 41.7 | 0.1 | 0.107 | -0.38 | 1.73 | 2.11 | 1.234 | 1 | 30 | 6 | 10 | Dark | TC | 360 | -2.150902 | -5.943586 | 3.792684 | 7.4895 | 0.5681 | 4.0288 | -4.0288 | 6.9214 | 0.1445 | 1.1725 | 2.9505 | 5.876 | 0.464235209
β | 41.7 | 0.1 | 0.107 | -0.38 | 1.73 | 2.11 | 1.234 | 1 | 30 | 6 | 10 | Dark | TC | 480 | -2.150902 | -5.943586 | 3.792684 | 7.4895 | 0.5681 | 4.0288 | -4.0288 | 6.9214 | 0.1445 | 1.1725 | 2.9505 | 5.876 | 0.570079092
β | 41.7 | 0.1 | 0.107 | -0.38 | 1.73 | 2.11 | 1.234 | 1 | 30 | 4 | 10 | Dark | TC | 2 | -2.150902 | -5.943586 | 3.792684 | 7.4895 | 0.5681 | 4.0288 | -4.0288 | 6.9214 | 0.1445 | 1.1725 | 2.9505 | 5.876 | 0.13025659
β | 41.7 | 0.1 | 0.107 | -0.38 | 1.73 | 2.11 | 1.234 | 1 | 30 | 4 | 10 | Dark | TC | 5 | -2.150902 | -5.943586 | 3.792684 | 7.4895 | 0.5681 | 4.0288 | -4.0288 | 6.9214 | 0.1445 | 1.1725 | 2.9505 | 5.876 | 0.159903086
β | 41.7 | 0.1 | 0.107 | -0.38 | 1.73 | 2.11 | 1.234 | 1 | 30 | 4 | 10 | Dark | TC | 10 | -2.150902 | -5.943586 | 3.792684 | 7.4895 | 0.5681 | 4.0288 | -4.0288 | 6.9214 | 0.1445 | 1.1725 | 2.9505 | 5.876 | 0.169267595
β | 41.7 | 0.1 | 0.107 | -0.38 | 1.73 | 2.11 | 1.234 | 1 | 30 | 4 | 10 | Dark | TC | 15 | -2.150902 | -5.943586 | 3.792684 | 7.4895 | 0.5681 | 4.0288 | -4.0288 | 6.9214 | 0.1445 | 1.1725 | 2.9505 | 5.876 | 0.175870625
β | 41.7 | 0.1 | 0.107 | -0.38 | 1.73 | 2.11 | 1.234 | 1 | 30 | 4 | 10 | Dark | TC | 30 | -2.150902 | -5.943586 | 3.792684 | 7.4895 | 0.5681 | 4.0288 | -4.0288 | 6.9214 | 0.1445 | 1.1725 | 2.9505 | 5.876 | 0.178853957
β | 41.7 | 0.1 | 0.107 | -0.38 | 1.73 | 2.11 | 1.234 | 1 | 30 | 4 | 10 | Dark | TC | 45 | -2.150902 | -5.943586 | 3.792684 | 7.4895 | 0.5681 | 4.0288 | -4.0288 | 6.9214 | 0.1445 | 1.1725 | 2.9505 | 5.876 | 0.186402779
β | 41.7 | 0.1 | 0.107 | -0.38 | 1.73 | 2.11 | 1.234 | 1 | 30 | 4 | 10 | Dark | TC | 60 | -2.150902 | -5.943586 | 3.792684 | 7.4895 | 0.5681 | 4.0288 | -4.0288 | 6.9214 | 0.1445 | 1.1725 | 2.9505 | 5.876 | 0.19894912
β | 41.7 | 0.1 | 0.107 | -0.38 | 1.73 | 2.11 | 1.234 | 1 | 30 | 4 | 10 | Dark | TC | 120 | -2.150902 | -5.943586 | 3.792684 | 7.4895 | 0.5681 | 4.0288 | -4.0288 | 6.9214 | 0.1445 | 1.1725 | 2.9505 | 5.876 | 0.235111072
β | 41.7 | 0.1 | 0.107 | -0.38 | 1.73 | 2.11 | 1.234 | 1 | 30 | 4 | 10 | Dark | TC | 240 | -2.150902 | -5.943586 | 3.792684 | 7.4895 | 0.5681 | 4.0288 | -4.0288 | 6.9214 | 0.1445 | 1.1725 | 2.9505 | 5.876 | 0.254990221
β | 41.7 | 0.1 | 0.107 | -0.38 | 1.73 | 2.11 | 1.234 | 1 | 30 | 4 | 10 | Dark | TC | 360 | -2.150902 | -5.943586 | 3.792684 | 7.4895 | 0.5681 | 4.0288 | -4.0288 | 6.9214 | 0.1445 | 1.1725 | 2.9505 | 5.876 | 0.268937735
β | 41.7 | 0.1 | 0.107 | -0.38 | 1.73 | 2.11 | 1.234 | 1 | 30 | 4 | 10 | Dark | TC | 480 | -2.150902 | -5.943586 | 3.792684 | 7.4895 | 0.5681 | 4.0288 | -4.0288 | 6.9214 | 0.1445 | 1.1725 | 2.9505 | 5.876 | 0.303149721
β | 41.7 | 0.1 | 0.107 | -0.38 | 1.73 | 2.11 | 1.234 | 1 | 30 | 8 | 10 | Dark | TC | 5 | -2.150902 | -5.943586 | 3.792684 | 7.4895 | 0.5681 | 4.0288 | -4.0288 | 6.9214 | 0.1445 | 1.1725 | 2.9505 | 5.876 | 0.016769994
β | 41.7 | 0.1 | 0.107 | -0.38 | 1.73 | 2.11 | 1.234 | 1 | 30 | 8 | 10 | Dark | TC | 10 | -2.150902 | -5.943586 | 3.792684 | 7.4895 | 0.5681 | 4.0288 | -4.0288 | 6.9214 | 0.1445 | 1.1725 | 2.9505 | 5.876 | 0.023750775
β | 41.7 | 0.1 | 0.107 | -0.38 | 1.73 | 2.11 | 1.234 | 1 | 30 | 8 | 10 | Dark | TC | 15 | -2.150902 | -5.943586 | 3.792684 | 7.4895 | 0.5681 | 4.0288 | -4.0288 | 6.9214 | 0.1445 | 1.1725 | 2.9505 | 5.876 | 0.051401116
β | 41.7 | 0.1 | 0.107 | -0.38 | 1.73 | 2.11 | 1.234 | 1 | 30 | 8 | 10 | Dark | TC | 30 | -2.150902 | -5.943586 | 3.792684 | 7.4895 | 0.5681 | 4.0288 | -4.0288 | 6.9214 | 0.1445 | 1.1725 | 2.9505 | 5.876 | 0.072021079
β | 41.7 | 0.1 | 0.107 | -0.38 | 1.73 | 2.11 | 1.234 | 1 | 30 | 8 | 10 | Dark | TC | 60 | -2.150902 | -5.943586 | 3.792684 | 7.4895 | 0.5681 | 4.0288 | -4.0288 | 6.9214 | 0.1445 | 1.1725 | 2.9505 | 5.876 | 0.093967762
β | 41.7 | 0.1 | 0.107 | -0.38 | 1.73 | 2.11 | 1.234 | 1 | 30 | 8 | 10 | Dark | TC | 120 | -2.150902 | -5.943586 | 3.792684 | 7.4895 | 0.5681 | 4.0288 | -4.0288 | 6.9214 | 0.1445 | 1.1725 | 2.9505 | 5.876 | 0.145945443
β | 41.7 | 0.1 | 0.107 | -0.38 | 1.73 | 2.11 | 1.234 | 1 | 30 | 8 | 10 | Dark | TC | 240 | -2.150902 | -5.943586 | 3.792684 | 7.4895 | 0.5681 | 4.0288 | -4.0288 | 6.9214 | 0.1445 | 1.1725 | 2.9505 | 5.876 | 0.231990081
β | 41.7 | 0.1 | 0.107 | -0.38 | 1.73 | 2.11 | 1.234 | 1 | 30 | 8 | 10 | Dark | TC | 360 | -2.150902 | -5.943586 | 3.792684 | 7.4895 | 0.5681 | 4.0288 | -4.0288 | 6.9214 | 0.1445 | 1.1725 | 2.9505 | 5.876 | 0.34717297
β | 41.7 | 0.1 | 0.107 | -0.38 | 1.73 | 2.11 | 1.234 | 1 | 30 | 8 | 10 | Dark | TC | 480 | -2.150902 | -5.943586 | 3.792684 | 7.4895 | 0.5681 | 4.0288 | -4.0288 | 6.9214 | 0.1445 | 1.1725 | 2.9505 | 5.876 | 0.470576565
β | 41.7 | 0.1 | 0.107 | -0.38 | 1.73 | 2.11 | 1.234 | 3 | 40 | 4.4 | 20 | simulated sunlight | CTC | 5 | -2.53101 | -6.187815 | 3.656805 | 7.4484 | 0.4145 | 3.9314 | -3.9314 | 7.034 | 0.1422 | 1.0987 | 3.1863 | 7.0263 | 0.042425101
β | 41.7 | 0.1 | 0.107 | -0.38 | 1.73 | 2.11 | 1.234 | 3 | 40 | 4.4 | 20 | simulated sunlight | CTC | 10 | -2.53101 | -6.187815 | 3.656805 | 7.4484 | 0.4145 | 3.9314 | -3.9314 | 7.034 | 0.1422 | 1.0987 | 3.1863 | 7.0263 | 0.060970589
β | 41.7 | 0.1 | 0.107 | -0.38 | 1.73 | 2.11 | 1.234 | 3 | 40 | 4.4 | 20 | simulated sunlight | CTC | 15 | -2.53101 | -6.187815 | 3.656805 | 7.4484 | 0.4145 | 3.9314 | -3.9314 | 7.034 | 0.1422 | 1.0987 | 3.1863 | 7.0263 | 0.078650666
β | 41.7 | 0.1 | 0.107 | -0.38 | 1.73 | 2.11 | 1.234 | 3 | 40 | 4.4 | 20 | simulated sunlight | CTC | 30 | -2.53101 | -6.187815 | 3.656805 | 7.4484 | 0.4145 | 3.9314 | -3.9314 | 7.034 | 0.1422 | 1.0987 | 3.1863 | 7.0263 | 0.111693463
β | 41.7 | 0.1 | 0.107 | -0.38 | 1.73 | 2.11 | 1.234 | 3 | 40 | 4.4 | 20 | simulated sunlight | CTC | 60 | -2.53101 | -6.187815 | 3.656805 | 7.4484 | 0.4145 | 3.9314 | -3.9314 | 7.034 | 0.1422 | 1.0987 | 3.1863 | 7.0263 | 0.195003187
β | 41.7 | 0.1 | 0.107 | -0.38 | 1.73 | 2.11 | 1.234 | 1 | 40 | 4.4 | 20 | dark | CTC | 5 | -2.53101 | -6.187815 | 3.656805 | 7.4484 | 0.4145 | 3.9314 | -3.9314 | 7.034 | 0.1422 | 1.0987 | 3.1863 | 7.0263 | 0.036901837
β | 41.7 | 0.1 | 0.107 | -0.38 | 1.73 | 2.11 | 1.234 | 1 | 40 | 4.4 | 20 | dark | CTC | 10 | -2.53101 | -6.187815 | 3.656805 | 7.4484 | 0.4145 | 3.9314 | -3.9314 | 7.034 | 0.1422 | 1.0987 | 3.1863 | 7.0263 | 0.055543672
β | 41.7 | 0.1 | 0.107 | -0.38 | 1.73 | 2.11 | 1.234 | 1 | 40 | 4.4 | 20 | dark | CTC | 15 | -2.53101 | -6.187815 | 3.656805 | 7.4484 | 0.4145 | 3.9314 | -3.9314 | 7.034 | 0.1422 | 1.0987 | 3.1863 | 7.0263 | 0.059879773
β | 41.7 | 0.1 | 0.107 | -0.38 | 1.73 | 2.11 | 1.234 | 1 | 40 | 4.4 | 20 | dark | CTC | 30 | -2.53101 | -6.187815 | 3.656805 | 7.4484 | 0.4145 | 3.9314 | -3.9314 | 7.034 | 0.1422 | 1.0987 | 3.1863 | 7.0263 | 0.0673525
β | 41.7 | 0.1 | 0.107 | -0.38 | 1.73 | 2.11 | 1.234 | 1 | 40 | 4.4 | 20 | dark | CTC | 60 | -2.53101 | -6.187815 | 3.656805 | 7.4484 | 0.4145 | 3.9314 | -3.9314 | 7.034 | 0.1422 | 1.0987 | 3.1863 | 7.0263 | 0.091557898
β | 41.7 | 0.1 | 0.107 | -0.38 | 1.73 | 2.11 | 1.234 | 3 | 15 | 5.2 | 5 | simulated sunlight | DOX | 5 | -2.892692 | -6.302726 | 3.410034 | 7.4388 | 0.226 | 3.8324 | -3.8324 | 7.2129 | 0.1386 | 1.0181 | 3.314 | 8.0791 | 0.044163181
β | 41.7 | 0.1 | 0.107 | -0.38 | 1.73 | 2.11 | 1.234 | 3 | 15 | 5.2 | 5 | simulated sunlight | DOX | 10 | -2.892692 | -6.302726 | 3.410034 | 7.4388 | 0.226 | 3.8324 | -3.8324 | 7.2129 | 0.1386 | 1.0181 | 3.314 | 8.0791 | 0.074999547
β | 41.7 | 0.1 | 0.107 | -0.38 | 1.73 | 2.11 | 1.234 | 3 | 15 | 5.2 | 5 | simulated sunlight | DOX | 15 | -2.892692 | -6.302726 | 3.410034 | 7.4388 | 0.226 | 3.8324 | -3.8324 | 7.2129 | 0.1386 | 1.0181 | 3.314 | 8.0791 | 0.100693501
β | 41.7 | 0.1 | 0.107 | -0.38 | 1.73 | 2.11 | 1.234 | 3 | 15 | 5.2 | 5 | simulated sunlight | DOX | 30 | -2.892692 | -6.302726 | 3.410034 | 7.4388 | 0.226 | 3.8324 | -3.8324 | 7.2129 | 0.1386 | 1.0181 | 3.314 | 8.0791 | 0.146341463
β | 41.7 | 0.1 | 0.107 | -0.38 | 1.73 | 2.11 | 1.234 | 3 | 15 | 5.2 | 5 | simulated sunlight | DOX | 45 | -2.892692 | -6.302726 | 3.410034 | 7.4388 | 0.226 | 3.8324 | -3.8324 | 7.2129 | 0.1386 | 1.0181 | 3.314 | 8.0791 | 0.233626668
β | 41.7 | 0.1 | 0.107 | -0.38 | 1.73 | 2.11 | 1.234 | 1 | 15 | 5.2 | 5 | dark | DOX | 5 | -2.892692 | -6.302726 | 3.410034 | 7.4388 | 0.226 | 3.8324 | -3.8324 | 7.2129 | 0.1386 | 1.0181 | 3.314 | 8.0791 | 0.033769284
β | 41.7 | 0.1 | 0.107 | -0.38 | 1.73 | 2.11 | 1.234 | 1 | 15 | 5.2 | 5 | dark | DOX | 10 | -2.892692 | -6.302726 | 3.410034 | 7.4388 | 0.226 | 3.8324 | -3.8324 | 7.2129 | 0.1386 | 1.0181 | 3.314 | 8.0791 | 0.052128217
β | 41.7 | 0.1 | 0.107 | -0.38 | 1.73 | 2.11 | 1.234 | 1 | 15 | 5.2 | 5 | dark | DOX | 15 | -2.892692 | -6.302726 | 3.410034 | 7.4388 | 0.226 | 3.8324 | -3.8324 | 7.2129 | 0.1386 | 1.0181 | 3.314 | 8.0791 | 0.086877545
β | 41.7 | 0.1 | 0.107 | -0.38 | 1.73 | 2.11 | 1.234 | 1 | 15 | 5.2 | 5 | dark | DOX | 30 | -2.892692 | -6.302726 | 3.410034 | 7.4388 | 0.226 | 3.8324 | -3.8324 | 7.2129 | 0.1386 | 1.0181 | 3.314 | 8.0791 | 0.11233335
β | 41.7 | 0.1 | 0.107 | -0.38 | 1.73 | 2.11 | 1.234 | 1 | 15 | 5.2 | 5 | dark | DOX | 45 | -2.892692 | -6.302726 | 3.410034 | 7.4388 | 0.226 | 3.8324 | -3.8324 | 7.2129 | 0.1386 | 1.0181 | 3.314 | 8.0791 | 0.113727379
γ | 67.3 | 0.15 | 0.3 | -0.39 | 1.71 | 2.1 | 1.082 | 2 | 20 | 4.8 | 10 | Visible(>420 nm) | OTC | 2 | -2.335863 | -6.059521 | 3.723658 | 7.4179 | 0.3002 | 3.909 | -3.909 | 7.2178 | 0.1385 | 1.0585 | 3.1943 | 6.6317 | 0.319619205
γ | 67.3 | 0.15 | 0.3 | -0.39 | 1.71 | 2.1 | 1.082 | 2 | 20 | 4.8 | 10 | Visible(>420 nm) | OTC | 5 | -2.335863 | -6.059521 | 3.723658 | 7.4179 | 0.3002 | 3.909 | -3.909 | 7.2178 | 0.1385 | 1.0585 | 3.1943 | 6.6317 | 0.412689215
γ | 67.3 | 0.15 | 0.3 | -0.39 | 1.71 | 2.1 | 1.082 | 2 | 20 | 4.8 | 10 | Visible(>420 nm) | OTC | 10 | -2.335863 | -6.059521 | 3.723658 | 7.4179 | 0.3002 | 3.909 | -3.909 | 7.2178 | 0.1385 | 1.0585 | 3.1943 | 6.6317 | 0.451490066
γ | 67.3 | 0.15 | 0.3 | -0.39 | 1.71 | 2.1 | 1.082 | 2 | 20 | 4.8 | 10 | Visible(>420 nm) | OTC | 15 | -2.335863 | -6.059521 | 3.723658 | 7.4179 | 0.3002 | 3.909 | -3.909 | 7.2178 | 0.1385 | 1.0585 | 3.1943 | 6.6317 | 0.515964995
γ | 67.3 | 0.15 | 0.3 | -0.39 | 1.71 | 2.1 | 1.082 | 2 | 20 | 4.8 | 10 | Visible(>420 nm) | OTC | 20 | -2.335863 | -6.059521 | 3.723658 | 7.4179 | 0.3002 | 3.909 | -3.909 | 7.2178 | 0.1385 | 1.0585 | 3.1943 | 6.6317 | 0.533242668
γ | 67.3 | 0.15 | 0.3 | -0.39 | 1.71 | 2.1 | 1.082 | 2 | 20 | 4.8 | 10 | Visible(>420 nm) | OTC | 30 | -2.335863 | -6.059521 | 3.723658 | 7.4179 | 0.3002 | 3.909 | -3.909 | 7.2178 | 0.1385 | 1.0585 | 3.1943 | 6.6317 | 0.616118732
γ | 67.3 | 0.15 | 0.3 | -0.39 | 1.71 | 2.1 | 1.082 | 2 | 20 | 4 | 10 | Visible(>420 nm) | OTC | 5 | -2.335863 | -6.059521 | 3.723658 | 7.4179 | 0.3002 | 3.909 | -3.909 | 7.2178 | 0.1385 | 1.0585 | 3.1943 | 6.6317 | 0.286701378
γ | 67.3 | 0.15 | 0.3 | -0.39 | 1.71 | 2.1 | 1.082 | 2 | 20 | 4 | 10 | Visible(>420 nm) | OTC | 10 | -2.335863 | -6.059521 | 3.723658 | 7.4179 | 0.3002 | 3.909 | -3.909 | 7.2178 | 0.1385 | 1.0585 | 3.1943 | 6.6317 | 0.30051176
γ | 67.3 | 0.15 | 0.3 | -0.39 | 1.71 | 2.1 | 1.082 | 2 | 20 | 4 | 10 | Visible(>420 nm) | OTC | 15 | -2.335863 | -6.059521 | 3.723658 | 7.4179 | 0.3002 | 3.909 | -3.909 | 7.2178 | 0.1385 | 1.0585 | 3.1943 | 6.6317 | 0.395035752
γ | 67.3 | 0.15 | 0.3 | -0.39 | 1.71 | 2.1 | 1.082 | 2 | 20 | 4 | 10 | Visible(>420 nm) | OTC | 20 | -2.335863 | -6.059521 | 3.723658 | 7.4179 | 0.3002 | 3.909 | -3.909 | 7.2178 | 0.1385 | 1.0585 | 3.1943 | 6.6317 | 0.396872381
γ | 67.3 | 0.15 | 0.3 | -0.39 | 1.71 | 2.1 | 1.082 | 2 | 20 | 4 | 10 | Visible(>420 nm) | OTC | 30 | -2.335863 | -6.059521 | 3.723658 | 7.4179 | 0.3002 | 3.909 | -3.909 | 7.2178 | 0.1385 | 1.0585 | 3.1943 | 6.6317 | 0.492858544
γ | 67.3 | 0.15 | 0.3 | -0.39 | 1.71 | 2.1 | 1.082 | 2 | 20 | 5 | 10 | Visible(>420 nm) | OTC | 5 | -2.335863 | -6.059521 | 3.723658 | 7.4179 | 0.3002 | 3.909 | -3.909 | 7.2178 | 0.1385 | 1.0585 | 3.1943 | 6.6317 | 0.369438952
γ | 67.3 | 0.15 | 0.3 | -0.39 | 1.71 | 2.1 | 1.082 | 2 | 20 | 5 | 10 | Visible(>420 nm) | OTC | 10 | -2.335863 | -6.059521 | 3.723658 | 7.4179 | 0.3002 | 3.909 | -3.909 | 7.2178 | 0.1385 | 1.0585 | 3.1943 | 6.6317 | 0.461646423
γ | 67.3 | 0.15 | 0.3 | -0.39 | 1.71 | 2.1 | 1.082 | 2 | 20 | 5 | 10 | Visible(>420 nm) | OTC | 15 | -2.335863 | -6.059521 | 3.723658 | 7.4179 | 0.3002 | 3.909 | -3.909 | 7.2178 | 0.1385 | 1.0585 | 3.1943 | 6.6317 | 0.535484782
γ | 67.3 | 0.15 | 0.3 | -0.39 | 1.71 | 2.1 | 1.082 | 2 | 20 | 5 | 10 | Visible(>420 nm) | OTC | 20 | -2.335863 | -6.059521 | 3.723658 | 7.4179 | 0.3002 | 3.909 | -3.909 | 7.2178 | 0.1385 | 1.0585 | 3.1943 | 6.6317 | 0.545574112
γ | 67.3 | 0.15 | 0.3 | -0.39 | 1.71 | 2.1 | 1.082 | 2 | 20 | 5 | 10 | Visible(>420 nm) | OTC | 30 | -2.335863 | -6.059521 | 3.723658 | 7.4179 | 0.3002 | 3.909 | -3.909 | 7.2178 | 0.1385 | 1.0585 | 3.1943 | 6.6317 | 0.576186357
γ | 67.3 | 0.15 | 0.3 | -0.39 | 1.71 | 2.1 | 1.082 | 2 | 20 | 6 | 10 | Visible(>420 nm) | OTC | 5 | -2.335863 | -6.059521 | 3.723658 | 7.4179 | 0.3002 | 3.909 | -3.909 | 7.2178 | 0.1385 | 1.0585 | 3.1943 | 6.6317 | 0.377683183
γ | 67.3 | 0.15 | 0.3 | -0.39 | 1.71 | 2.1 | 1.082 | 2 | 20 | 6 | 10 | Visible(>420 nm) | OTC | 10 | -2.335863 | -6.059521 | 3.723658 | 7.4179 | 0.3002 | 3.909 | -3.909 | 7.2178 | 0.1385 | 1.0585 | 3.1943 | 6.6317 | 0.459950806
γ | 67.3 | 0.15 | 0.3 | -0.39 | 1.71 | 2.1 | 1.082 | 2 | 20 | 6 | 10 | Visible(>420 nm) | OTC | 15 | -2.335863 | -6.059521 | 3.723658 | 7.4179 | 0.3002 | 3.909 | -3.909 | 7.2178 | 0.1385 | 1.0585 | 3.1943 | 6.6317 | 0.504343012
γ | 67.3 | 0.15 | 0.3 | -0.39 | 1.71 | 2.1 | 1.082 | 2 | 20 | 6 | 10 | Visible(>420 nm) | OTC | 20 | -2.335863 | -6.059521 | 3.723658 | 7.4179 | 0.3002 | 3.909 | -3.909 | 7.2178 | 0.1385 | 1.0585 | 3.1943 | 6.6317 | 0.545231763
γ | 67.3 | 0.15 | 0.3 | -0.39 | 1.71 | 2.1 | 1.082 | 2 | 20 | 6 | 10 | Visible(>420 nm) | OTC | 30 | -2.335863 | -6.059521 | 3.723658 | 7.4179 | 0.3002 | 3.909 | -3.909 | 7.2178 | 0.1385 | 1.0585 | 3.1943 | 6.6317 | 0.602149269
γ | 67.3 | 0.15 | 0.3 | -0.39 | 1.71 | 2.1 | 1.082 | 2 | 20 | 7 | 10 | Visible(>420 nm) | OTC | 5 | -2.335863 | -6.059521 | 3.723658 | 7.4179 | 0.3002 | 3.909 | -3.909 | 7.2178 | 0.1385 | 1.0585 | 3.1943 | 6.6317 | 0.370932416
γ | 67.3 | 0.15 | 0.3 | -0.39 | 1.71 | 2.1 | 1.082 | 2 | 20 | 7 | 10 | Visible(>420 nm) | OTC | 10 | -2.335863 | -6.059521 | 3.723658 | 7.4179 | 0.3002 | 3.909 | -3.909 | 7.2178 | 0.1385 | 1.0585 | 3.1943 | 6.6317 | 0.456977472
γ | 67.3 | 0.15 | 0.3 | -0.39 | 1.71 | 2.1 | 1.082 | 2 | 20 | 7 | 10 | Visible(>420 nm) | OTC | 15 | -2.335863 | -6.059521 | 3.723658 | 7.4179 | 0.3002 | 3.909 | -3.909 | 7.2178 | 0.1385 | 1.0585 | 3.1943 | 6.6317 | 0.479114518
γ | 67.3 | 0.15 | 0.3 | -0.39 | 1.71 | 2.1 | 1.082 | 2 | 20 | 7 | 10 | Visible(>420 nm) | OTC | 20 | -2.335863 | -6.059521 | 3.723658 | 7.4179 | 0.3002 | 3.909 | -3.909 | 7.2178 | 0.1385 | 1.0585 | 3.1943 | 6.6317 | 0.523944862
γ | 67.3 | 0.15 | 0.3 | -0.39 | 1.71 | 2.1 | 1.082 | 2 | 20 | 7 | 10 | Visible(>420 nm) | OTC | 30 | -2.335863 | -6.059521 | 3.723658 | 7.4179 | 0.3002 | 3.909 | -3.909 | 7.2178 | 0.1385 | 1.0585 | 3.1943 | 6.6317 | 0.561778612
γ | 67.3 | 0.15 | 0.3 | -0.39 | 1.71 | 2.1 | 1.082 | 2 | 20 | 8 | 10 | Visible(>420 nm) | OTC | 5 | -2.335863 | -6.059521 | 3.723658 | 7.4179 | 0.3002 | 3.909 | -3.909 | 7.2178 | 0.1385 | 1.0585 | 3.1943 | 6.6317 | 0.381215966
γ | 67.3 | 0.15 | 0.3 | -0.39 | 1.71 | 2.1 | 1.082 | 2 | 20 | 8 | 10 | Visible(>420 nm) | OTC | 10 | -2.335863 | -6.059521 | 3.723658 | 7.4179 | 0.3002 | 3.909 | -3.909 | 7.2178 | 0.1385 | 1.0585 | 3.1943 | 6.6317 | 0.465359524
γ | 67.3 | 0.15 | 0.3 | -0.39 | 1.71 | 2.1 | 1.082 | 2 | 20 | 8 | 10 | Visible(>420 nm) | OTC | 15 | -2.335863 | -6.059521 | 3.723658 | 7.4179 | 0.3002 | 3.909 | -3.909 | 7.2178 | 0.1385 | 1.0585 | 3.1943 | 6.6317 | 0.48809374
γ | 67.3 | 0.15 | 0.3 | -0.39 | 1.71 | 2.1 | 1.082 | 2 | 20 | 8 | 10 | Visible(>420 nm) | OTC | 20 | -2.335863 | -6.059521 | 3.723658 | 7.4179 | 0.3002 | 3.909 | -3.909 | 7.2178 | 0.1385 | 1.0585 | 3.1943 | 6.6317 | 0.518825369
γ | 67.3 | 0.15 | 0.3 | -0.39 | 1.71 | 2.1 | 1.082 | 2 | 20 | 8 | 10 | Visible(>420 nm) | OTC | 30 | -2.335863 | -6.059521 | 3.723658 | 7.4179 | 0.3002 | 3.909 | -3.909 | 7.2178 | 0.1385 | 1.0585 | 3.1943 | 6.6317 | 0.565327175
γ | 67.3 | 0.15 | 0.3 | -0.39 | 1.71 | 2.1 | 1.082 | 1 | 20 | 4.8 | 10 | Dark | OTC | 2 | -2.335863 | -6.059521 | 3.723658 | 7.4179 | 0.3002 | 3.909 | -3.909 | 7.2178 | 0.1385 | 1.0585 | 3.1943 | 6.6317 | 0.208389731
γ | 67.3 | 0.15 | 0.3 | -0.39 | 1.71 | 2.1 | 1.082 | 1 | 20 | 4.8 | 10 | Dark | OTC | 5 | -2.335863 | -6.059521 | 3.723658 | 7.4179 | 0.3002 | 3.909 | -3.909 | 7.2178 | 0.1385 | 1.0585 | 3.1943 | 6.6317 | 0.233216488
γ | 67.3 | 0.15 | 0.3 | -0.39 | 1.71 | 2.1 | 1.082 | 1 | 20 | 4.8 | 10 | Dark | OTC | 10 | -2.335863 | -6.059521 | 3.723658 | 7.4179 | 0.3002 | 3.909 | -3.909 | 7.2178 | 0.1385 | 1.0585 | 3.1943 | 6.6317 | 0.291789586
γ | 67.3 | 0.15 | 0.3 | -0.39 | 1.71 | 2.1 | 1.082 | 1 | 20 | 4.8 | 10 | Dark | OTC | 15 | -2.335863 | -6.059521 | 3.723658 | 7.4179 | 0.3002 | 3.909 | -3.909 | 7.2178 | 0.1385 | 1.0585 | 3.1943 | 6.6317 | 0.324668263
γ | 67.3 | 0.15 | 0.3 | -0.39 | 1.71 | 2.1 | 1.082 | 1 | 20 | 4.8 | 10 | Dark | OTC | 20 | -2.335863 | -6.059521 | 3.723658 | 7.4179 | 0.3002 | 3.909 | -3.909 | 7.2178 | 0.1385 | 1.0585 | 3.1943 | 6.6317 | 0.354168836
γ | 67.3 | 0.15 | 0.3 | -0.39 | 1.71 | 2.1 | 1.082 | 1 | 20 | 4.8 | 10 | Dark | OTC | 30 | -2.335863 | -6.059521 | 3.723658 | 7.4179 | 0.3002 | 3.909 | -3.909 | 7.2178 | 0.1385 | 1.0585 | 3.1943 | 6.6317 | 0.367183794
γ | 67.3 | 0.15 | 0.3 | -0.39 | 1.71 | 2.1 | 1.082 | 2 | 10 | 4.8 | 10 | Visible(>420 nm) | OTC | 2 | -2.335863 | -6.059521 | 3.723658 | 7.4179 | 0.3002 | 3.909 | -3.909 | 7.2178 | 0.1385 | 1.0585 | 3.1943 | 6.6317 | 0.178318393
γ | 67.3 | 0.15 | 0.3 | -0.39 | 1.71 | 2.1 | 1.082 | 2 | 10 | 4.8 | 10 | Visible(>420 nm) | OTC | 5 | -2.335863 | -6.059521 | 3.723658 | 7.4179 | 0.3002 | 3.909 | -3.909 | 7.2178 | 0.1385 | 1.0585 | 3.1943 | 6.6317 | 0.190684257
γ | 67.3 | 0.15 | 0.3 | -0.39 | 1.71 | 2.1 | 1.082 | 2 | 10 | 4.8 | 10 | Visible(>420 nm) | OTC | 10 | -2.335863 | -6.059521 | 3.723658 | 7.4179 | 0.3002 | 3.909 | -3.909 | 7.2178 | 0.1385 | 1.0585 | 3.1943 | 6.6317 | 0.216054951
γ | 67.3 | 0.15 | 0.3 | -0.39 | 1.71 | 2.1 | 1.082 | 2 | 10 | 4.8 | 10 | Visible(>420 nm) | OTC | 15 | -2.335863 | -6.059521 | 3.723658 | 7.4179 | 0.3002 | 3.909 | -3.909 | 7.2178 | 0.1385 | 1.0585 | 3.1943 | 6.6317 | 0.257597113
γ | 67.3 | 0.15 | 0.3 | -0.39 | 1.71 | 2.1 | 1.082 | 2 | 10 | 4.8 | 10 | Visible(>420 nm) | OTC | 20 | -2.335863 | -6.059521 | 3.723658 | 7.4179 | 0.3002 | 3.909 | -3.909 | 7.2178 | 0.1385 | 1.0585 | 3.1943 | 6.6317 | 0.322950142
γ | 67.3 | 0.15 | 0.3 | -0.39 | 1.71 | 2.1 | 1.082 | 2 | 10 | 4.8 | 10 | Visible(>420 nm) | OTC | 30 | -2.335863 | -6.059521 | 3.723658 | 7.4179 | 0.3002 | 3.909 | -3.909 | 7.2178 | 0.1385 | 1.0585 | 3.1943 | 6.6317 | 0.356871699
γ | 67.3 | 0.15 | 0.3 | -0.39 | 1.71 | 2.1 | 1.082 | 2 | 30 | 4.8 | 10 | Visible(>420 nm) | OTC | 2 | -2.335863 | -6.059521 | 3.723658 | 7.4179 | 0.3002 | 3.909 | -3.909 | 7.2178 | 0.1385 | 1.0585 | 3.1943 | 6.6317 | 0.508969125
γ | 67.3 | 0.15 | 0.3 | -0.39 | 1.71 | 2.1 | 1.082 | 2 | 30 | 4.8 | 10 | Visible(>420 nm) | OTC | 5 | -2.335863 | -6.059521 | 3.723658 | 7.4179 | 0.3002 | 3.909 | -3.909 | 7.2178 | 0.1385 | 1.0585 | 3.1943 | 6.6317 | 0.599029717
γ | 67.3 | 0.15 | 0.3 | -0.39 | 1.71 | 2.1 | 1.082 | 2 | 30 | 4.8 | 10 | Visible(>420 nm) | OTC | 10 | -2.335863 | -6.059521 | 3.723658 | 7.4179 | 0.3002 | 3.909 | -3.909 | 7.2178 | 0.1385 | 1.0585 | 3.1943 | 6.6317 | 0.633608513
γ | 67.3 | 0.15 | 0.3 | -0.39 | 1.71 | 2.1 | 1.082 | 2 | 30 | 4.8 | 10 | Visible(>420 nm) | OTC | 15 | -2.335863 | -6.059521 | 3.723658 | 7.4179 | 0.3002 | 3.909 | -3.909 | 7.2178 | 0.1385 | 1.0585 | 3.1943 | 6.6317 | 0.735108857
γ | 67.3 | 0.15 | 0.3 | -0.39 | 1.71 | 2.1 | 1.082 | 2 | 30 | 4.8 | 10 | Visible(>420 nm) | OTC | 20 | -2.335863 | -6.059521 | 3.723658 | 7.4179 | 0.3002 | 3.909 | -3.909 | 7.2178 | 0.1385 | 1.0585 | 3.1943 | 6.6317 | 0.759505675
γ | 67.3 | 0.15 | 0.3 | -0.39 | 1.71 | 2.1 | 1.082 | 2 | 30 | 4.8 | 10 | Visible(>420 nm) | OTC | 30 | -2.335863 | -6.059521 | 3.723658 | 7.4179 | 0.3002 | 3.909 | -3.909 | 7.2178 | 0.1385 | 1.0585 | 3.1943 | 6.6317 | 0.792018128
γ | 67.3 | 0.15 | 0.3 | -0.39 | 1.71 | 2.1 | 1.082 | 2 | 20 | 5.2 | 5 | Visible(>420 nm) | OTC | 2 | -2.335863 | -6.059521 | 3.723658 | 7.4179 | 0.3002 | 3.909 | -3.909 | 7.2178 | 0.1385 | 1.0585 | 3.1943 | 6.6317 | 0.442391161
γ | 67.3 | 0.15 | 0.3 | -0.39 | 1.71 | 2.1 | 1.082 | 2 | 20 | 5.2 | 5 | Visible(>420 nm) | OTC | 5 | -2.335863 | -6.059521 | 3.723658 | 7.4179 | 0.3002 | 3.909 | -3.909 | 7.2178 | 0.1385 | 1.0585 | 3.1943 | 6.6317 | 0.569577798
γ | 67.3 | 0.15 | 0.3 | -0.39 | 1.71 | 2.1 | 1.082 | 2 | 20 | 5.2 | 5 | Visible(>420 nm) | OTC | 10 | -2.335863 | -6.059521 | 3.723658 | 7.4179 | 0.3002 | 3.909 | -3.909 | 7.2178 | 0.1385 | 1.0585 | 3.1943 | 6.6317 | 0.722477969
γ | 67.3 | 0.15 | 0.3 | -0.39 | 1.71 | 2.1 | 1.082 | 2 | 20 | 5.2 | 5 | Visible(>420 nm) | OTC | 15 | -2.335863 | -6.059521 | 3.723658 | 7.4179 | 0.3002 | 3.909 | -3.909 | 7.2178 | 0.1385 | 1.0585 | 3.1943 | 6.6317 | 0.768084966
γ | 67.3 | 0.15 | 0.3 | -0.39 | 1.71 | 2.1 | 1.082 | 2 | 20 | 5.2 | 5 | Visible(>420 nm) | OTC | 20 | -2.335863 | -6.059521 | 3.723658 | 7.4179 | 0.3002 | 3.909 | -3.909 | 7.2178 | 0.1385 | 1.0585 | 3.1943 | 6.6317 | 0.804583717
γ | 67.3 | 0.15 | 0.3 | -0.39 | 1.71 | 2.1 | 1.082 | 2 | 20 | 5.2 | 5 | Visible(>420 nm) | OTC | 30 | -2.335863 | -6.059521 | 3.723658 | 7.4179 | 0.3002 | 3.909 | -3.909 | 7.2178 | 0.1385 | 1.0585 | 3.1943 | 6.6317 | 0.824822439
γ | 67.3 | 0.15 | 0.3 | -0.39 | 1.71 | 2.1 | 1.082 | 2 | 20 | 4.6 | 20 | Visible(>420 nm) | OTC | 2 | -2.335863 | -6.059521 | 3.723658 | 7.4179 | 0.3002 | 3.909 | -3.909 | 7.2178 | 0.1385 | 1.0585 | 3.1943 | 6.6317 | 0.134099975
γ | 67.3 | 0.15 | 0.3 | -0.39 | 1.71 | 2.1 | 1.082 | 2 | 20 | 4.6 | 20 | Visible(>420 nm) | OTC | 5 | -2.335863 | -6.059521 | 3.723658 | 7.4179 | 0.3002 | 3.909 | -3.909 | 7.2178 | 0.1385 | 1.0585 | 3.1943 | 6.6317 | 0.186248147
γ | 67.3 | 0.15 | 0.3 | -0.39 | 1.71 | 2.1 | 1.082 | 2 | 20 | 4.6 | 20 | Visible(>420 nm) | OTC | 10 | -2.335863 | -6.059521 | 3.723658 | 7.4179 | 0.3002 | 3.909 | -3.909 | 7.2178 | 0.1385 | 1.0585 | 3.1943 | 6.6317 | 0.227794587
γ | 67.3 | 0.15 | 0.3 | -0.39 | 1.71 | 2.1 | 1.082 | 2 | 20 | 4.6 | 20 | Visible(>420 nm) | OTC | 15 | -2.335863 | -6.059521 | 3.723658 | 7.4179 | 0.3002 | 3.909 | -3.909 | 7.2178 | 0.1385 | 1.0585 | 3.1943 | 6.6317 | 0.240846829
γ | 67.3 | 0.15 | 0.3 | -0.39 | 1.71 | 2.1 | 1.082 | 2 | 20 | 4.6 | 20 | Visible(>420 nm) | OTC | 20 | -2.335863 | -6.059521 | 3.723658 | 7.4179 | 0.3002 | 3.909 | -3.909 | 7.2178 | 0.1385 | 1.0585 | 3.1943 | 6.6317 | 0.288697254
γ | 67.3 | 0.15 | 0.3 | -0.39 | 1.71 | 2.1 | 1.082 | 2 | 20 | 4.6 | 20 | Visible(>420 nm) | OTC | 30 | -2.335863 | -6.059521 | 3.723658 | 7.4179 | 0.3002 | 3.909 | -3.909 | 7.2178 | 0.1385 | 1.0585 | 3.1943 | 6.6317 | 0.300079969
γ | 67.3 | 0.15 | 0.3 | -0.39 | 1.71 | 2.1 | 1.082 | 1 | 30 | 6 | 10 | Dark | TC | 2 | -2.150902 | -5.943586 | 3.792684 | 7.4895 | 0.5681 | 4.0288 | -4.0288 | 6.9214 | 0.1445 | 1.1725 | 2.9505 | 5.876 | 0.435216731
γ | 67.3 | 0.15 | 0.3 | -0.39 | 1.71 | 2.1 | 1.082 | 1 | 30 | 6 | 10 | Dark | TC | 5 | -2.150902 | -5.943586 | 3.792684 | 7.4895 | 0.5681 | 4.0288 | -4.0288 | 6.9214 | 0.1445 | 1.1725 | 2.9505 | 5.876 | 0.466104458
γ | 67.3 | 0.15 | 0.3 | -0.39 | 1.71 | 2.1 | 1.082 | 1 | 30 | 6 | 10 | Dark | TC | 10 | -2.150902 | -5.943586 | 3.792684 | 7.4895 | 0.5681 | 4.0288 | -4.0288 | 6.9214 | 0.1445 | 1.1725 | 2.9505 | 5.876 | 0.517450947
γ | 67.3 | 0.15 | 0.3 | -0.39 | 1.71 | 2.1 | 1.082 | 1 | 30 | 6 | 10 | Dark | TC | 15 | -2.150902 | -5.943586 | 3.792684 | 7.4895 | 0.5681 | 4.0288 | -4.0288 | 6.9214 | 0.1445 | 1.1725 | 2.9505 | 5.876 | 0.565879575
γ | 67.3 | 0.15 | 0.3 | -0.39 | 1.71 | 2.1 | 1.082 | 1 | 30 | 6 | 10 | Dark | TC | 30 | -2.150902 | -5.943586 | 3.792684 | 7.4895 | 0.5681 | 4.0288 | -4.0288 | 6.9214 | 0.1445 | 1.1725 | 2.9505 | 5.876 | 0.59786923
γ | 67.3 | 0.15 | 0.3 | -0.39 | 1.71 | 2.1 | 1.082 | 1 | 30 | 6 | 10 | Dark | TC | 45 | -2.150902 | -5.943586 | 3.792684 | 7.4895 | 0.5681 | 4.0288 | -4.0288 | 6.9214 | 0.1445 | 1.1725 | 2.9505 | 5.876 | 0.616736943
γ | 67.3 | 0.15 | 0.3 | -0.39 | 1.71 | 2.1 | 1.082 | 1 | 30 | 6 | 10 | Dark | TC | 60 | -2.150902 | -5.943586 | 3.792684 | 7.4895 | 0.5681 | 4.0288 | -4.0288 | 6.9214 | 0.1445 | 1.1725 | 2.9505 | 5.876 | 0.630123124
γ | 67.3 | 0.15 | 0.3 | -0.39 | 1.71 | 2.1 | 1.082 | 1 | 30 | 6 | 10 | Dark | TC | 120 | -2.150902 | -5.943586 | 3.792684 | 7.4895 | 0.5681 | 4.0288 | -4.0288 | 6.9214 | 0.1445 | 1.1725 | 2.9505 | 5.876 | 0.6454939
γ | 67.3 | 0.15 | 0.3 | -0.39 | 1.71 | 2.1 | 1.082 | 1 | 30 | 6 | 10 | Dark | TC | 240 | -2.150902 | -5.943586 | 3.792684 | 7.4895 | 0.5681 | 4.0288 | -4.0288 | 6.9214 | 0.1445 | 1.1725 | 2.9505 | 5.876 | 0.662821162
γ | 67.3 | 0.15 | 0.3 | -0.39 | 1.71 | 2.1 | 1.082 | 1 | 30 | 6 | 10 | Dark | TC | 360 | -2.150902 | -5.943586 | 3.792684 | 7.4895 | 0.5681 | 4.0288 | -4.0288 | 6.9214 | 0.1445 | 1.1725 | 2.9505 | 5.876 | 0.682425367
γ | 67.3 | 0.15 | 0.3 | -0.39 | 1.71 | 2.1 | 1.082 | 1 | 30 | 6 | 10 | Dark | TC | 480 | -2.150902 | -5.943586 | 3.792684 | 7.4895 | 0.5681 | 4.0288 | -4.0288 | 6.9214 | 0.1445 | 1.1725 | 2.9505 | 5.876 | 0.70617867
γ | 67.3 | 0.15 | 0.3 | -0.39 | 1.71 | 2.1 | 1.082 | 1 | 30 | 8 | 10 | Dark | TC | 5 | -2.150902 | -5.943586 | 3.792684 | 7.4895 | 0.5681 | 4.0288 | -4.0288 | 6.9214 | 0.1445 | 1.1725 | 2.9505 | 5.876 | 0.384994072
γ | 67.3 | 0.15 | 0.3 | -0.39 | 1.71 | 2.1 | 1.082 | 1 | 30 | 8 | 10 | Dark | TC | 10 | -2.150902 | -5.943586 | 3.792684 | 7.4895 | 0.5681 | 4.0288 | -4.0288 | 6.9214 | 0.1445 | 1.1725 | 2.9505 | 5.876 | 0.420930881
γ | 67.3 | 0.15 | 0.3 | -0.39 | 1.71 | 2.1 | 1.082 | 1 | 30 | 8 | 10 | Dark | TC | 15 | -2.150902 | -5.943586 | 3.792684 | 7.4895 | 0.5681 | 4.0288 | -4.0288 | 6.9214 | 0.1445 | 1.1725 | 2.9505 | 5.876 | 0.423517309
γ | 67.3 | 0.15 | 0.3 | -0.39 | 1.71 | 2.1 | 1.082 | 1 | 30 | 8 | 10 | Dark | TC | 30 | -2.150902 | -5.943586 | 3.792684 | 7.4895 | 0.5681 | 4.0288 | -4.0288 | 6.9214 | 0.1445 | 1.1725 | 2.9505 | 5.876 | 0.493461279
γ | 67.3 | 0.15 | 0.3 | -0.39 | 1.71 | 2.1 | 1.082 | 1 | 30 | 8 | 10 | Dark | TC | 60 | -2.150902 | -5.943586 | 3.792684 | 7.4895 | 0.5681 | 4.0288 | -4.0288 | 6.9214 | 0.1445 | 1.1725 | 2.9505 | 5.876 | 0.494402855
γ | 67.3 | 0.15 | 0.3 | -0.39 | 1.71 | 2.1 | 1.082 | 1 | 30 | 8 | 10 | Dark | TC | 120 | -2.150902 | -5.943586 | 3.792684 | 7.4895 | 0.5681 | 4.0288 | -4.0288 | 6.9214 | 0.1445 | 1.1725 | 2.9505 | 5.876 | 0.560266664
γ | 67.3 | 0.15 | 0.3 | -0.39 | 1.71 | 2.1 | 1.082 | 1 | 30 | 8 | 10 | Dark | TC | 240 | -2.150902 | -5.943586 | 3.792684 | 7.4895 | 0.5681 | 4.0288 | -4.0288 | 6.9214 | 0.1445 | 1.1725 | 2.9505 | 5.876 | 0.648391184
γ | 67.3 | 0.15 | 0.3 | -0.39 | 1.71 | 2.1 | 1.082 | 1 | 30 | 8 | 10 | Dark | TC | 360 | -2.150902 | -5.943586 | 3.792684 | 7.4895 | 0.5681 | 4.0288 | -4.0288 | 6.9214 | 0.1445 | 1.1725 | 2.9505 | 5.876 | 0.672407179
γ | 67.3 | 0.15 | 0.3 | -0.39 | 1.71 | 2.1 | 1.082 | 1 | 30 | 8 | 10 | Dark | TC | 480 | -2.150902 | -5.943586 | 3.792684 | 7.4895 | 0.5681 | 4.0288 | -4.0288 | 6.9214 | 0.1445 | 1.1725 | 2.9505 | 5.876 | 0.774759956
γ | 67.3 | 0.15 | 0.3 | -0.39 | 1.71 | 2.1 | 1.082 | 3 | 20 | 6 | 10 | simulated sunlight | TC | 5 | -2.150902 | -5.943586 | 3.792684 | 7.4895 | 0.5681 | 4.0288 | -4.0288 | 6.9214 | 0.1445 | 1.1725 | 2.9505 | 5.876 | 0.398994303
γ | 67.3 | 0.15 | 0.3 | -0.39 | 1.71 | 2.1 | 1.082 | 3 | 20 | 6 | 10 | simulated sunlight | TC | 15 | -2.150902 | -5.943586 | 3.792684 | 7.4895 | 0.5681 | 4.0288 | -4.0288 | 6.9214 | 0.1445 | 1.1725 | 2.9505 | 5.876 | 0.687710731
γ | 67.3 | 0.15 | 0.3 | -0.39 | 1.71 | 2.1 | 1.082 | 3 | 20 | 6 | 10 | simulated sunlight | TC | 30 | -2.150902 | -5.943586 | 3.792684 | 7.4895 | 0.5681 | 4.0288 | -4.0288 | 6.9214 | 0.1445 | 1.1725 | 2.9505 | 5.876 | 0.792960121
γ | 67.3 | 0.15 | 0.3 | -0.39 | 1.71 | 2.1 | 1.082 | 3 | 20 | 6 | 10 | simulated sunlight | TC | 60 | -2.150902 | -5.943586 | 3.792684 | 7.4895 | 0.5681 | 4.0288 | -4.0288 | 6.9214 | 0.1445 | 1.1725 | 2.9505 | 5.876 | 0.908266481
γ | 67.3 | 0.15 | 0.3 | -0.39 | 1.71 | 2.1 | 1.082 | 1 | 20 | 6 | 10 | Dark | TC | 5 | -2.150902 | -5.943586 | 3.792684 | 7.4895 | 0.5681 | 4.0288 | -4.0288 | 6.9214 | 0.1445 | 1.1725 | 2.9505 | 5.876 | 0.152551005
γ | 67.3 | 0.15 | 0.3 | -0.39 | 1.71 | 2.1 | 1.082 | 1 | 20 | 6 | 10 | Dark | TC | 15 | -2.150902 | -5.943586 | 3.792684 | 7.4895 | 0.5681 | 4.0288 | -4.0288 | 6.9214 | 0.1445 | 1.1725 | 2.9505 | 5.876 | 0.216642489
γ | 67.3 | 0.15 | 0.3 | -0.39 | 1.71 | 2.1 | 1.082 | 1 | 20 | 6 | 10 | Dark | TC | 30 | -2.150902 | -5.943586 | 3.792684 | 7.4895 | 0.5681 | 4.0288 | -4.0288 | 6.9214 | 0.1445 | 1.1725 | 2.9505 | 5.876 | 0.255501713
γ | 67.3 | 0.15 | 0.3 | -0.39 | 1.71 | 2.1 | 1.082 | 1 | 20 | 6 | 10 | Dark | TC | 60 | -2.150902 | -5.943586 | 3.792684 | 7.4895 | 0.5681 | 4.0288 | -4.0288 | 6.9214 | 0.1445 | 1.1725 | 2.9505 | 5.876 | 0.297246829
γ | 67.3 | 0.15 | 0.3 | -0.39 | 1.71 | 2.1 | 1.082 | 3 | 30 | 4.4 | 20 | simulated sunlight | CTC | 5 | -2.53101 | -6.187815 | 3.656805 | 7.4484 | 0.4145 | 3.9314 | -3.9314 | 7.034 | 0.1422 | 1.0987 | 3.1863 | 7.0263 | 0.213976123
γ | 67.3 | 0.15 | 0.3 | -0.39 | 1.71 | 2.1 | 1.082 | 3 | 30 | 4.4 | 20 | simulated sunlight | CTC | 10 | -2.53101 | -6.187815 | 3.656805 | 7.4484 | 0.4145 | 3.9314 | -3.9314 | 7.034 | 0.1422 | 1.0987 | 3.1863 | 7.0263 | 0.294688705
γ | 67.3 | 0.15 | 0.3 | -0.39 | 1.71 | 2.1 | 1.082 | 3 | 30 | 4.4 | 20 | simulated sunlight | CTC | 15 | -2.53101 | -6.187815 | 3.656805 | 7.4484 | 0.4145 | 3.9314 | -3.9314 | 7.034 | 0.1422 | 1.0987 | 3.1863 | 7.0263 | 0.349445347
γ | 67.3 | 0.15 | 0.3 | -0.39 | 1.71 | 2.1 | 1.082 | 3 | 30 | 4.4 | 20 | simulated sunlight | CTC | 30 | -2.53101 | -6.187815 | 3.656805 | 7.4484 | 0.4145 | 3.9314 | -3.9314 | 7.034 | 0.1422 | 1.0987 | 3.1863 | 7.0263 | 0.415650652
γ | 67.3 | 0.15 | 0.3 | -0.39 | 1.71 | 2.1 | 1.082 | 3 | 30 | 4.4 | 20 | simulated sunlight | CTC | 60 | -2.53101 | -6.187815 | 3.656805 | 7.4484 | 0.4145 | 3.9314 | -3.9314 | 7.034 | 0.1422 | 1.0987 | 3.1863 | 7.0263 | 0.480806579
γ | 67.3 | 0.15 | 0.3 | -0.39 | 1.71 | 2.1 | 1.082 | 1 | 30 | 4.4 | 20 | dark | CTC | 5 | -2.53101 | -6.187815 | 3.656805 | 7.4484 | 0.4145 | 3.9314 | -3.9314 | 7.034 | 0.1422 | 1.0987 | 3.1863 | 7.0263 | 0.179636099
γ | 67.3 | 0.15 | 0.3 | -0.39 | 1.71 | 2.1 | 1.082 | 1 | 30 | 4.4 | 20 | dark | CTC | 10 | -2.53101 | -6.187815 | 3.656805 | 7.4484 | 0.4145 | 3.9314 | -3.9314 | 7.034 | 0.1422 | 1.0987 | 3.1863 | 7.0263 | 0.197976051
γ | 67.3 | 0.15 | 0.3 | -0.39 | 1.71 | 2.1 | 1.082 | 1 | 30 | 4.4 | 20 | dark | CTC | 15 | -2.53101 | -6.187815 | 3.656805 | 7.4484 | 0.4145 | 3.9314 | -3.9314 | 7.034 | 0.1422 | 1.0987 | 3.1863 | 7.0263 | 0.224765846
γ | 67.3 | 0.15 | 0.3 | -0.39 | 1.71 | 2.1 | 1.082 | 1 | 30 | 4.4 | 20 | dark | CTC | 30 | -2.53101 | -6.187815 | 3.656805 | 7.4484 | 0.4145 | 3.9314 | -3.9314 | 7.034 | 0.1422 | 1.0987 | 3.1863 | 7.0263 | 0.243964158
γ | 67.3 | 0.15 | 0.3 | -0.39 | 1.71 | 2.1 | 1.082 | 1 | 30 | 4.4 | 20 | dark | CTC | 60 | -2.53101 | -6.187815 | 3.656805 | 7.4484 | 0.4145 | 3.9314 | -3.9314 | 7.034 | 0.1422 | 1.0987 | 3.1863 | 7.0263 | 0.274209694
γ | 67.3 | 0.15 | 0.3 | -0.39 | 1.71 | 2.1 | 1.082 | 3 | 10 | 5.2 | 5 | simulated sunlight | DOX | 5 | -2.892692 | -6.302726 | 3.410034 | 7.4388 | 0.226 | 3.8324 | -3.8324 | 7.2129 | 0.1386 | 1.0181 | 3.314 | 8.0791 | 0.312820158
γ | 67.3 | 0.15 | 0.3 | -0.39 | 1.71 | 2.1 | 1.082 | 3 | 10 | 5.2 | 5 | simulated sunlight | DOX | 10 | -2.892692 | -6.302726 | 3.410034 | 7.4388 | 0.226 | 3.8324 | -3.8324 | 7.2129 | 0.1386 | 1.0181 | 3.314 | 8.0791 | 0.394305607
γ | 67.3 | 0.15 | 0.3 | -0.39 | 1.71 | 2.1 | 1.082 | 3 | 10 | 5.2 | 5 | simulated sunlight | DOX | 15 | -2.892692 | -6.302726 | 3.410034 | 7.4388 | 0.226 | 3.8324 | -3.8324 | 7.2129 | 0.1386 | 1.0181 | 3.314 | 8.0791 | 0.431320888
γ | 67.3 | 0.15 | 0.3 | -0.39 | 1.71 | 2.1 | 1.082 | 3 | 10 | 5.2 | 5 | simulated sunlight | DOX | 30 | -2.892692 | -6.302726 | 3.410034 | 7.4388 | 0.226 | 3.8324 | -3.8324 | 7.2129 | 0.1386 | 1.0181 | 3.314 | 8.0791 | 0.537797051
γ | 67.3 | 0.15 | 0.3 | -0.39 | 1.71 | 2.1 | 1.082 | 3 | 10 | 5.2 | 5 | simulated sunlight | DOX | 60 | -2.892692 | -6.302726 | 3.410034 | 7.4388 | 0.226 | 3.8324 | -3.8324 | 7.2129 | 0.1386 | 1.0181 | 3.314 | 8.0791 | 0.597790313
γ | 67.3 | 0.15 | 0.3 | -0.39 | 1.71 | 2.1 | 1.082 | 1 | 10 | 5.2 | 5 | dark | DOX | 5 | -2.892692 | -6.302726 | 3.410034 | 7.4388 | 0.226 | 3.8324 | -3.8324 | 7.2129 | 0.1386 | 1.0181 | 3.314 | 8.0791 | 0.210996133
γ | 67.3 | 0.15 | 0.3 | -0.39 | 1.71 | 2.1 | 1.082 | 1 | 10 | 5.2 | 5 | dark | DOX | 10 | -2.892692 | -6.302726 | 3.410034 | 7.4388 | 0.226 | 3.8324 | -3.8324 | 7.2129 | 0.1386 | 1.0181 | 3.314 | 8.0791 | 0.287772767
γ | 67.3 | 0.15 | 0.3 | -0.39 | 1.71 | 2.1 | 1.082 | 1 | 10 | 5.2 | 5 | dark | DOX | 15 | -2.892692 | -6.302726 | 3.410034 | 7.4388 | 0.226 | 3.8324 | -3.8324 | 7.2129 | 0.1386 | 1.0181 | 3.314 | 8.0791 | 0.305253539
γ | 67.3 | 0.15 | 0.3 | -0.39 | 1.71 | 2.1 | 1.082 | 1 | 10 | 5.2 | 5 | dark | DOX | 30 | -2.892692 | -6.302726 | 3.410034 | 7.4388 | 0.226 | 3.8324 | -3.8324 | 7.2129 | 0.1386 | 1.0181 | 3.314 | 8.0791 | 0.317877601
γ | 67.3 | 0.15 | 0.3 | -0.39 | 1.71 | 2.1 | 1.082 | 1 | 10 | 5.2 | 5 | dark | DOX | 60 | -2.892692 | -6.302726 | 3.410034 | 7.4388 | 0.226 | 3.8324 | -3.8324 | 7.2129 | 0.1386 | 1.0181 | 3.314 | 8.0791 | 0.395111137
δ | 110.6 | 0.27 | 0.315 | -0.38 | 1.49 | 1.87 | 0.903 | 2 | 20 | 4.8 | 10 | Visible(>420 nm) | OTC | 2 | -2.335863 | -6.059521 | 3.723658 | 7.4179 | 0.3002 | 3.909 | -3.909 | 7.2178 | 0.1385 | 1.0585 | 3.1943 | 6.6317 | 0.404250239
δ | 110.6 | 0.27 | 0.315 | -0.38 | 1.49 | 1.87 | 0.903 | 2 | 20 | 4.8 | 10 | Visible(>420 nm) | OTC | 5 | -2.335863 | -6.059521 | 3.723658 | 7.4179 | 0.3002 | 3.909 | -3.909 | 7.2178 | 0.1385 | 1.0585 | 3.1943 | 6.6317 | 0.513586437
δ | 110.6 | 0.27 | 0.315 | -0.38 | 1.49 | 1.87 | 0.903 | 2 | 20 | 4.8 | 10 | Visible(>420 nm) | OTC | 10 | -2.335863 | -6.059521 | 3.723658 | 7.4179 | 0.3002 | 3.909 | -3.909 | 7.2178 | 0.1385 | 1.0585 | 3.1943 | 6.6317 | 0.560052531
δ | 110.6 | 0.27 | 0.315 | -0.38 | 1.49 | 1.87 | 0.903 | 2 | 20 | 4.8 | 10 | Visible(>420 nm) | OTC | 15 | -2.335863 | -6.059521 | 3.723658 | 7.4179 | 0.3002 | 3.909 | -3.909 | 7.2178 | 0.1385 | 1.0585 | 3.1943 | 6.6317 | 0.616000478
δ | 110.6 | 0.27 | 0.315 | -0.38 | 1.49 | 1.87 | 0.903 | 2 | 20 | 4.8 | 10 | Visible(>420 nm) | OTC | 20 | -2.335863 | -6.059521 | 3.723658 | 7.4179 | 0.3002 | 3.909 | -3.909 | 7.2178 | 0.1385 | 1.0585 | 3.1943 | 6.6317 | 0.75074021
δ | 110.6 | 0.27 | 0.315 | -0.38 | 1.49 | 1.87 | 0.903 | 2 | 20 | 4.8 | 10 | Visible(>420 nm) | OTC | 30 | -2.335863 | -6.059521 | 3.723658 | 7.4179 | 0.3002 | 3.909 | -3.909 | 7.2178 | 0.1385 | 1.0585 | 3.1943 | 6.6317 | 0.862082139
δ | 110.6 | 0.27 | 0.315 | -0.38 | 1.49 | 1.87 | 0.903 | 2 | 20 | 4 | 10 | Visible(>420 nm) | OTC | 5 | -2.335863 | -6.059521 | 3.723658 | 7.4179 | 0.3002 | 3.909 | -3.909 | 7.2178 | 0.1385 | 1.0585 | 3.1943 | 6.6317 | 0.268358162
δ | 110.6 | 0.27 | 0.315 | -0.38 | 1.49 | 1.87 | 0.903 | 2 | 20 | 4 | 10 | Visible(>420 nm) | OTC | 10 | -2.335863 | -6.059521 | 3.723658 | 7.4179 | 0.3002 | 3.909 | -3.909 | 7.2178 | 0.1385 | 1.0585 | 3.1943 | 6.6317 | 0.32702532
δ | 110.6 | 0.27 | 0.315 | -0.38 | 1.49 | 1.87 | 0.903 | 2 | 20 | 4 | 10 | Visible(>420 nm) | OTC | 15 | -2.335863 | -6.059521 | 3.723658 | 7.4179 | 0.3002 | 3.909 | -3.909 | 7.2178 | 0.1385 | 1.0585 | 3.1943 | 6.6317 | 0.34933586
δ | 110.6 | 0.27 | 0.315 | -0.38 | 1.49 | 1.87 | 0.903 | 2 | 20 | 4 | 10 | Visible(>420 nm) | OTC | 20 | -2.335863 | -6.059521 | 3.723658 | 7.4179 | 0.3002 | 3.909 | -3.909 | 7.2178 | 0.1385 | 1.0585 | 3.1943 | 6.6317 | 0.405634223
δ | 110.6 | 0.27 | 0.315 | -0.38 | 1.49 | 1.87 | 0.903 | 2 | 20 | 4 | 10 | Visible(>420 nm) | OTC | 30 | -2.335863 | -6.059521 | 3.723658 | 7.4179 | 0.3002 | 3.909 | -3.909 | 7.2178 | 0.1385 | 1.0585 | 3.1943 | 6.6317 | 0.478654524
δ | 110.6 | 0.27 | 0.315 | -0.38 | 1.49 | 1.87 | 0.903 | 2 | 20 | 6 | 10 | Visible(>420 nm) | OTC | 5 | -2.335863 | -6.059521 | 3.723658 | 7.4179 | 0.3002 | 3.909 | -3.909 | 7.2178 | 0.1385 | 1.0585 | 3.1943 | 6.6317 | 0.380185797
δ | 110.6 | 0.27 | 0.315 | -0.38 | 1.49 | 1.87 | 0.903 | 2 | 20 | 6 | 10 | Visible(>420 nm) | OTC | 10 | -2.335863 | -6.059521 | 3.723658 | 7.4179 | 0.3002 | 3.909 | -3.909 | 7.2178 | 0.1385 | 1.0585 | 3.1943 | 6.6317 | 0.492273185
δ | 110.6 | 0.27 | 0.315 | -0.38 | 1.49 | 1.87 | 0.903 | 2 | 20 | 6 | 10 | Visible(>420 nm) | OTC | 15 | -2.335863 | -6.059521 | 3.723658 | 7.4179 | 0.3002 | 3.909 | -3.909 | 7.2178 | 0.1385 | 1.0585 | 3.1943 | 6.6317 | 0.518411897
δ | 110.6 | 0.27 | 0.315 | -0.38 | 1.49 | 1.87 | 0.903 | 2 | 20 | 6 | 10 | Visible(>420 nm) | OTC | 20 | -2.335863 | -6.059521 | 3.723658 | 7.4179 | 0.3002 | 3.909 | -3.909 | 7.2178 | 0.1385 | 1.0585 | 3.1943 | 6.6317 | 0.626304728
δ | 110.6 | 0.27 | 0.315 | -0.38 | 1.49 | 1.87 | 0.903 | 2 | 20 | 6 | 10 | Visible(>420 nm) | OTC | 30 | -2.335863 | -6.059521 | 3.723658 | 7.4179 | 0.3002 | 3.909 | -3.909 | 7.2178 | 0.1385 | 1.0585 | 3.1943 | 6.6317 | 0.681814168
δ | 110.6 | 0.27 | 0.315 | -0.38 | 1.49 | 1.87 | 0.903 | 1 | 20 | 4.8 | 10 | Dark | OTC | 2 | -2.335863 | -6.059521 | 3.723658 | 7.4179 | 0.3002 | 3.909 | -3.909 | 7.2178 | 0.1385 | 1.0585 | 3.1943 | 6.6317 | 0.302862281
δ | 110.6 | 0.27 | 0.315 | -0.38 | 1.49 | 1.87 | 0.903 | 1 | 20 | 4.8 | 10 | Dark | OTC | 5 | -2.335863 | -6.059521 | 3.723658 | 7.4179 | 0.3002 | 3.909 | -3.909 | 7.2178 | 0.1385 | 1.0585 | 3.1943 | 6.6317 | 0.391192653
δ | 110.6 | 0.27 | 0.315 | -0.38 | 1.49 | 1.87 | 0.903 | 1 | 20 | 4.8 | 10 | Dark | OTC | 10 | -2.335863 | -6.059521 | 3.723658 | 7.4179 | 0.3002 | 3.909 | -3.909 | 7.2178 | 0.1385 | 1.0585 | 3.1943 | 6.6317 | 0.459848858
δ | 110.6 | 0.27 | 0.315 | -0.38 | 1.49 | 1.87 | 0.903 | 1 | 20 | 4.8 | 10 | Dark | OTC | 15 | -2.335863 | -6.059521 | 3.723658 | 7.4179 | 0.3002 | 3.909 | -3.909 | 7.2178 | 0.1385 | 1.0585 | 3.1943 | 6.6317 | 0.504463617
δ | 110.6 | 0.27 | 0.315 | -0.38 | 1.49 | 1.87 | 0.903 | 1 | 20 | 4.8 | 10 | Dark | OTC | 20 | -2.335863 | -6.059521 | 3.723658 | 7.4179 | 0.3002 | 3.909 | -3.909 | 7.2178 | 0.1385 | 1.0585 | 3.1943 | 6.6317 | 0.547783177
δ | 110.6 | 0.27 | 0.315 | -0.38 | 1.49 | 1.87 | 0.903 | 1 | 20 | 4.8 | 10 | Dark | OTC | 30 | -2.335863 | -6.059521 | 3.723658 | 7.4179 | 0.3002 | 3.909 | -3.909 | 7.2178 | 0.1385 | 1.0585 | 3.1943 | 6.6317 | 0.589754019
δ | 110.6 | 0.27 | 0.315 | -0.38 | 1.49 | 1.87 | 0.903 | 2 | 10 | 4.8 | 10 | Visible(>420 nm) | OTC | 2 | -2.335863 | -6.059521 | 3.723658 | 7.4179 | 0.3002 | 3.909 | -3.909 | 7.2178 | 0.1385 | 1.0585 | 3.1943 | 6.6317 | 0.232037194
δ | 110.6 | 0.27 | 0.315 | -0.38 | 1.49 | 1.87 | 0.903 | 2 | 10 | 4.8 | 10 | Visible(>420 nm) | OTC | 5 | -2.335863 | -6.059521 | 3.723658 | 7.4179 | 0.3002 | 3.909 | -3.909 | 7.2178 | 0.1385 | 1.0585 | 3.1943 | 6.6317 | 0.294507152
δ | 110.6 | 0.27 | 0.315 | -0.38 | 1.49 | 1.87 | 0.903 | 2 | 10 | 4.8 | 10 | Visible(>420 nm) | OTC | 10 | -2.335863 | -6.059521 | 3.723658 | 7.4179 | 0.3002 | 3.909 | -3.909 | 7.2178 | 0.1385 | 1.0585 | 3.1943 | 6.6317 | 0.333457643
δ | 110.6 | 0.27 | 0.315 | -0.38 | 1.49 | 1.87 | 0.903 | 2 | 10 | 4.8 | 10 | Visible(>420 nm) | OTC | 15 | -2.335863 | -6.059521 | 3.723658 | 7.4179 | 0.3002 | 3.909 | -3.909 | 7.2178 | 0.1385 | 1.0585 | 3.1943 | 6.6317 | 0.378383306
δ | 110.6 | 0.27 | 0.315 | -0.38 | 1.49 | 1.87 | 0.903 | 2 | 10 | 4.8 | 10 | Visible(>420 nm) | OTC | 20 | -2.335863 | -6.059521 | 3.723658 | 7.4179 | 0.3002 | 3.909 | -3.909 | 7.2178 | 0.1385 | 1.0585 | 3.1943 | 6.6317 | 0.402872392
δ | 110.6 | 0.27 | 0.315 | -0.38 | 1.49 | 1.87 | 0.903 | 2 | 10 | 4.8 | 10 | Visible(>420 nm) | OTC | 30 | -2.335863 | -6.059521 | 3.723658 | 7.4179 | 0.3002 | 3.909 | -3.909 | 7.2178 | 0.1385 | 1.0585 | 3.1943 | 6.6317 | 0.498383969
δ | 110.6 | 0.27 | 0.315 | -0.38 | 1.49 | 1.87 | 0.903 | 2 | 30 | 4.8 | 10 | Visible(>420 nm) | OTC | 2 | -2.335863 | -6.059521 | 3.723658 | 7.4179 | 0.3002 | 3.909 | -3.909 | 7.2178 | 0.1385 | 1.0585 | 3.1943 | 6.6317 | 0.439022929
δ | 110.6 | 0.27 | 0.315 | -0.38 | 1.49 | 1.87 | 0.903 | 2 | 30 | 4.8 | 10 | Visible(>420 nm) | OTC | 5 | -2.335863 | -6.059521 | 3.723658 | 7.4179 | 0.3002 | 3.909 | -3.909 | 7.2178 | 0.1385 | 1.0585 | 3.1943 | 6.6317 | 0.563422742
δ | 110.6 | 0.27 | 0.315 | -0.38 | 1.49 | 1.87 | 0.903 | 2 | 20 | 4.6 | 20 | Visible(>420 nm) | OTC | 2 | -2.335863 | -6.059521 | 3.723658 | 7.4179 | 0.3002 | 3.909 | -3.909 | 7.2178 | 0.1385 | 1.0585 | 3.1943 | 6.6317 | 0.169110583
δ | 110.6 | 0.27 | 0.315 | -0.38 | 1.49 | 1.87 | 0.903 | 2 | 20 | 4.6 | 20 | Visible(>420 nm) | OTC | 5 | -2.335863 | -6.059521 | 3.723658 | 7.4179 | 0.3002 | 3.909 | -3.909 | 7.2178 | 0.1385 | 1.0585 | 3.1943 | 6.6317 | 0.220343699
δ | 110.6 | 0.27 | 0.315 | -0.38 | 1.49 | 1.87 | 0.903 | 2 | 20 | 4.6 | 20 | Visible(>420 nm) | OTC | 10 | -2.335863 | -6.059521 | 3.723658 | 7.4179 | 0.3002 | 3.909 | -3.909 | 7.2178 | 0.1385 | 1.0585 | 3.1943 | 6.6317 | 0.332747895
δ | 110.6 | 0.27 | 0.315 | -0.38 | 1.49 | 1.87 | 0.903 | 2 | 20 | 4.6 | 20 | Visible(>420 nm) | OTC | 15 | -2.335863 | -6.059521 | 3.723658 | 7.4179 | 0.3002 | 3.909 | -3.909 | 7.2178 | 0.1385 | 1.0585 | 3.1943 | 6.6317 | 0.407456516
δ | 110.6 | 0.27 | 0.315 | -0.38 | 1.49 | 1.87 | 0.903 | 2 | 20 | 4.6 | 20 | Visible(>420 nm) | OTC | 20 | -2.335863 | -6.059521 | 3.723658 | 7.4179 | 0.3002 | 3.909 | -3.909 | 7.2178 | 0.1385 | 1.0585 | 3.1943 | 6.6317 | 0.42771066
δ | 110.6 | 0.27 | 0.315 | -0.38 | 1.49 | 1.87 | 0.903 | 2 | 20 | 4.6 | 20 | Visible(>420 nm) | OTC | 30 | -2.335863 | -6.059521 | 3.723658 | 7.4179 | 0.3002 | 3.909 | -3.909 | 7.2178 | 0.1385 | 1.0585 | 3.1943 | 6.6317 | 0.512439844
δ | 110.6 | 0.27 | 0.315 | -0.38 | 1.49 | 1.87 | 0.903 | 3 | 30 | 4.7 | 10 | simulated sunlight | CTC | 5 | -2.53101 | -6.187815 | 3.656805 | 7.4484 | 0.4145 | 3.9314 | -3.9314 | 7.034 | 0.1422 | 1.0987 | 3.1863 | 7.0263 | 0.271509522
δ | 110.6 | 0.27 | 0.315 | -0.38 | 1.49 | 1.87 | 0.903 | 3 | 30 | 4.7 | 10 | simulated sunlight | CTC | 10 | -2.53101 | -6.187815 | 3.656805 | 7.4484 | 0.4145 | 3.9314 | -3.9314 | 7.034 | 0.1422 | 1.0987 | 3.1863 | 7.0263 | 0.380249328
δ | 110.6 | 0.27 | 0.315 | -0.38 | 1.49 | 1.87 | 0.903 | 3 | 30 | 4.7 | 10 | simulated sunlight | CTC | 15 | -2.53101 | -6.187815 | 3.656805 | 7.4484 | 0.4145 | 3.9314 | -3.9314 | 7.034 | 0.1422 | 1.0987 | 3.1863 | 7.0263 | 0.441350192
δ | 110.6 | 0.27 | 0.315 | -0.38 | 1.49 | 1.87 | 0.903 | 3 | 30 | 4.7 | 10 | simulated sunlight | CTC | 20 | -2.53101 | -6.187815 | 3.656805 | 7.4484 | 0.4145 | 3.9314 | -3.9314 | 7.034 | 0.1422 | 1.0987 | 3.1863 | 7.0263 | 0.483087043
δ | 110.6 | 0.27 | 0.315 | -0.38 | 1.49 | 1.87 | 0.903 | 3 | 30 | 4.7 | 10 | simulated sunlight | CTC | 30 | -2.53101 | -6.187815 | 3.656805 | 7.4484 | 0.4145 | 3.9314 | -3.9314 | 7.034 | 0.1422 | 1.0987 | 3.1863 | 7.0263 | 0.603799916
δ | 110.6 | 0.27 | 0.315 | -0.38 | 1.49 | 1.87 | 0.903 | 3 | 30 | 4.7 | 10 | simulated sunlight | CTC | 45 | -2.53101 | -6.187815 | 3.656805 | 7.4484 | 0.4145 | 3.9314 | -3.9314 | 7.034 | 0.1422 | 1.0987 | 3.1863 | 7.0263 | 0.747601164
δ | 110.6 | 0.27 | 0.315 | -0.38 | 1.49 | 1.87 | 0.903 | 1 | 30 | 4.7 | 10 | dark | CTC | 5 | -2.53101 | -6.187815 | 3.656805 | 7.4484 | 0.4145 | 3.9314 | -3.9314 | 7.034 | 0.1422 | 1.0987 | 3.1863 | 7.0263 | 0.195034051
δ | 110.6 | 0.27 | 0.315 | -0.38 | 1.49 | 1.87 | 0.903 | 1 | 30 | 4.7 | 10 | dark | CTC | 10 | -2.53101 | -6.187815 | 3.656805 | 7.4484 | 0.4145 | 3.9314 | -3.9314 | 7.034 | 0.1422 | 1.0987 | 3.1863 | 7.0263 | 0.371263559
δ | 110.6 | 0.27 | 0.315 | -0.38 | 1.49 | 1.87 | 0.903 | 1 | 30 | 4.7 | 10 | dark | CTC | 15 | -2.53101 | -6.187815 | 3.656805 | 7.4484 | 0.4145 | 3.9314 | -3.9314 | 7.034 | 0.1422 | 1.0987 | 3.1863 | 7.0263 | 0.423685874
δ | 110.6 | 0.27 | 0.315 | -0.38 | 1.49 | 1.87 | 0.903 | 1 | 30 | 4.7 | 10 | dark | CTC | 20 | -2.53101 | -6.187815 | 3.656805 | 7.4484 | 0.4145 | 3.9314 | -3.9314 | 7.034 | 0.1422 | 1.0987 | 3.1863 | 7.0263 | 0.460321344
δ | 110.6 | 0.27 | 0.315 | -0.38 | 1.49 | 1.87 | 0.903 | 1 | 30 | 4.7 | 10 | dark | CTC | 30 | -2.53101 | -6.187815 | 3.656805 | 7.4484 | 0.4145 | 3.9314 | -3.9314 | 7.034 | 0.1422 | 1.0987 | 3.1863 | 7.0263 | 0.507702267
δ | 110.6 | 0.27 | 0.315 | -0.38 | 1.49 | 1.87 | 0.903 | 1 | 30 | 4.7 | 10 | dark | CTC | 45 | -2.53101 | -6.187815 | 3.656805 | 7.4484 | 0.4145 | 3.9314 | -3.9314 | 7.034 | 0.1422 | 1.0987 | 3.1863 | 7.0263 | 0.577624174
δ | 110.6 | 0.27 | 0.315 | -0.38 | 1.49 | 1.87 | 0.903 | 3 | 20 | 5.2 | 5 | simulated sunlight | DOX | 5 | -2.892692 | -6.302726 | 3.410034 | 7.4388 | 0.226 | 3.8324 | -3.8324 | 7.2129 | 0.1386 | 1.0181 | 3.314 | 8.0791 | 0.4322985
δ | 110.6 | 0.27 | 0.315 | -0.38 | 1.49 | 1.87 | 0.903 | 3 | 20 | 5.2 | 5 | simulated sunlight | DOX | 10 | -2.892692 | -6.302726 | 3.410034 | 7.4388 | 0.226 | 3.8324 | -3.8324 | 7.2129 | 0.1386 | 1.0181 | 3.314 | 8.0791 | 0.570425772
δ | 110.6 | 0.27 | 0.315 | -0.38 | 1.49 | 1.87 | 0.903 | 3 | 20 | 5.2 | 5 | simulated sunlight | DOX | 15 | -2.892692 | -6.302726 | 3.410034 | 7.4388 | 0.226 | 3.8324 | -3.8324 | 7.2129 | 0.1386 | 1.0181 | 3.314 | 8.0791 | 0.616387415
δ | 110.6 | 0.27 | 0.315 | -0.38 | 1.49 | 1.87 | 0.903 | 3 | 20 | 5.2 | 5 | simulated sunlight | DOX | 30 | -2.892692 | -6.302726 | 3.410034 | 7.4388 | 0.226 | 3.8324 | -3.8324 | 7.2129 | 0.1386 | 1.0181 | 3.314 | 8.0791 | 0.675469018
δ | 110.6 | 0.27 | 0.315 | -0.38 | 1.49 | 1.87 | 0.903 | 3 | 20 | 5.2 | 5 | simulated sunlight | DOX | 60 | -2.892692 | -6.302726 | 3.410034 | 7.4388 | 0.226 | 3.8324 | -3.8324 | 7.2129 | 0.1386 | 1.0181 | 3.314 | 8.0791 | 0.768954999
δ | 110.6 | 0.27 | 0.315 | -0.38 | 1.49 | 1.87 | 0.903 | 1 | 20 | 5.2 | 5 | dark | DOX | 5 | -2.892692 | -6.302726 | 3.410034 | 7.4388 | 0.226 | 3.8324 | -3.8324 | 7.2129 | 0.1386 | 1.0181 | 3.314 | 8.0791 | 0.335825572
δ | 110.6 | 0.27 | 0.315 | -0.38 | 1.49 | 1.87 | 0.903 | 1 | 20 | 5.2 | 5 | dark | DOX | 10 | -2.892692 | -6.302726 | 3.410034 | 7.4388 | 0.226 | 3.8324 | -3.8324 | 7.2129 | 0.1386 | 1.0181 | 3.314 | 8.0791 | 0.457865144
δ | 110.6 | 0.27 | 0.315 | -0.38 | 1.49 | 1.87 | 0.903 | 1 | 20 | 5.2 | 5 | dark | DOX | 15 | -2.892692 | -6.302726 | 3.410034 | 7.4388 | 0.226 | 3.8324 | -3.8324 | 7.2129 | 0.1386 | 1.0181 | 3.314 | 8.0791 | 0.526383107
δ | 110.6 | 0.27 | 0.315 | -0.38 | 1.49 | 1.87 | 0.903 | 1 | 20 | 5.2 | 5 | dark | DOX | 30 | -2.892692 | -6.302726 | 3.410034 | 7.4388 | 0.226 | 3.8324 | -3.8324 | 7.2129 | 0.1386 | 1.0181 | 3.314 | 8.0791 | 0.566135886
δ | 110.6 | 0.27 | 0.315 | -0.38 | 1.49 | 1.87 | 0.903 | 1 | 20 | 5.2 | 5 | dark | DOX | 60 | -2.892692 | -6.302726 | 3.410034 | 7.4388 | 0.226 | 3.8324 | -3.8324 | 7.2129 | 0.1386 | 1.0181 | 3.314 | 8.0791 | 0.591304348
Fh | 213.35 | 0.12 | 0.135 | 0.15 | 2.05 | 1.9 | 1.211 | 2 | 20 | 6 | 10 | Visible(>420 nm) | TC | 5 | -2.150902 | -5.943586 | 3.792684 | 7.4895 | 0.5681 | 4.0288 | -4.0288 | 6.9214 | 0.1445 | 1.1725 | 2.9505 | 5.876 | 0.1427073
Fh | 213.35 | 0.12 | 0.135 | 0.15 | 2.05 | 1.9 | 1.211 | 2 | 20 | 6 | 10 | Visible(>420 nm) | TC | 15 | -2.150902 | -5.943586 | 3.792684 | 7.4895 | 0.5681 | 4.0288 | -4.0288 | 6.9214 | 0.1445 | 1.1725 | 2.9505 | 5.876 | 0.262566839
Fh | 213.35 | 0.12 | 0.135 | 0.15 | 2.05 | 1.9 | 1.211 | 2 | 20 | 6 | 10 | Visible(>420 nm) | TC | 30 | -2.150902 | -5.943586 | 3.792684 | 7.4895 | 0.5681 | 4.0288 | -4.0288 | 6.9214 | 0.1445 | 1.1725 | 2.9505 | 5.876 | 0.375870757
Fh | 213.35 | 0.12 | 0.135 | 0.15 | 2.05 | 1.9 | 1.211 | 2 | 20 | 6 | 10 | Visible(>420 nm) | TC | 60 | -2.150902 | -5.943586 | 3.792684 | 7.4895 | 0.5681 | 4.0288 | -4.0288 | 6.9214 | 0.1445 | 1.1725 | 2.9505 | 5.876 | 0.487247894
Fh | 213.35 | 0.12 | 0.135 | 0.15 | 2.05 | 1.9 | 1.211 | 3 | 20 | 6 | 10 | simulated sunlight | TC | 5 | -2.150902 | -5.943586 | 3.792684 | 7.4895 | 0.5681 | 4.0288 | -4.0288 | 6.9214 | 0.1445 | 1.1725 | 2.9505 | 5.876 | 0.235644793
Fh | 213.35 | 0.12 | 0.135 | 0.15 | 2.05 | 1.9 | 1.211 | 3 | 20 | 6 | 10 | simulated sunlight | TC | 15 | -2.150902 | -5.943586 | 3.792684 | 7.4895 | 0.5681 | 4.0288 | -4.0288 | 6.9214 | 0.1445 | 1.1725 | 2.9505 | 5.876 | 0.412040423
Fh | 213.35 | 0.12 | 0.135 | 0.15 | 2.05 | 1.9 | 1.211 | 3 | 20 | 6 | 10 | simulated sunlight | TC | 30 | -2.150902 | -5.943586 | 3.792684 | 7.4895 | 0.5681 | 4.0288 | -4.0288 | 6.9214 | 0.1445 | 1.1725 | 2.9505 | 5.876 | 0.586663121
Fh | 213.35 | 0.12 | 0.135 | 0.15 | 2.05 | 1.9 | 1.211 | 3 | 20 | 6 | 10 | simulated sunlight | TC | 60 | -2.150902 | -5.943586 | 3.792684 | 7.4895 | 0.5681 | 4.0288 | -4.0288 | 6.9214 | 0.1445 | 1.1725 | 2.9505 | 5.876 | 0.750249319
Fh | 213.35 | 0.12 | 0.135 | 0.15 | 2.05 | 1.9 | 1.211 | 3 | 20 | 4 | 10 | simulated sunlight | TC | 5 | -2.150902 | -5.943586 | 3.792684 | 7.4895 | 0.5681 | 4.0288 | -4.0288 | 6.9214 | 0.1445 | 1.1725 | 2.9505 | 5.876 | 0.136534939
Fh | 213.35 | 0.12 | 0.135 | 0.15 | 2.05 | 1.9 | 1.211 | 3 | 20 | 4 | 10 | simulated sunlight | TC | 15 | -2.150902 | -5.943586 | 3.792684 | 7.4895 | 0.5681 | 4.0288 | -4.0288 | 6.9214 | 0.1445 | 1.1725 | 2.9505 | 5.876 | 0.240331784
Fh | 213.35 | 0.12 | 0.135 | 0.15 | 2.05 | 1.9 | 1.211 | 3 | 20 | 4 | 10 | simulated sunlight | TC | 30 | -2.150902 | -5.943586 | 3.792684 | 7.4895 | 0.5681 | 4.0288 | -4.0288 | 6.9214 | 0.1445 | 1.1725 | 2.9505 | 5.876 | 0.320407157
Fh | 213.35 | 0.12 | 0.135 | 0.15 | 2.05 | 1.9 | 1.211 | 3 | 20 | 4 | 10 | simulated sunlight | TC | 60 | -2.150902 | -5.943586 | 3.792684 | 7.4895 | 0.5681 | 4.0288 | -4.0288 | 6.9214 | 0.1445 | 1.1725 | 2.9505 | 5.876 | 0.406487743
Fh | 213.35 | 0.12 | 0.135 | 0.15 | 2.05 | 1.9 | 1.211 | 3 | 20 | 5 | 10 | simulated sunlight | TC | 5 | -2.150902 | -5.943586 | 3.792684 | 7.4895 | 0.5681 | 4.0288 | -4.0288 | 6.9214 | 0.1445 | 1.1725 | 2.9505 | 5.876 | 0.181036912
Fh | 213.35 | 0.12 | 0.135 | 0.15 | 2.05 | 1.9 | 1.211 | 3 | 20 | 5 | 10 | simulated sunlight | TC | 15 | -2.150902 | -5.943586 | 3.792684 | 7.4895 | 0.5681 | 4.0288 | -4.0288 | 6.9214 | 0.1445 | 1.1725 | 2.9505 | 5.876 | 0.332399972
Fh | 213.35 | 0.12 | 0.135 | 0.15 | 2.05 | 1.9 | 1.211 | 3 | 20 | 5 | 10 | simulated sunlight | TC | 30 | -2.150902 | -5.943586 | 3.792684 | 7.4895 | 0.5681 | 4.0288 | -4.0288 | 6.9214 | 0.1445 | 1.1725 | 2.9505 | 5.876 | 0.439243449
Fh | 213.35 | 0.12 | 0.135 | 0.15 | 2.05 | 1.9 | 1.211 | 3 | 20 | 5 | 10 | simulated sunlight | TC | 60 | -2.150902 | -5.943586 | 3.792684 | 7.4895 | 0.5681 | 4.0288 | -4.0288 | 6.9214 | 0.1445 | 1.1725 | 2.9505 | 5.876 | 0.575619893
Fh | 213.35 | 0.12 | 0.135 | 0.15 | 2.05 | 1.9 | 1.211 | 3 | 20 | 7 | 10 | simulated sunlight | TC | 5 | -2.150902 | -5.943586 | 3.792684 | 7.4895 | 0.5681 | 4.0288 | -4.0288 | 6.9214 | 0.1445 | 1.1725 | 2.9505 | 5.876 | 0.263654294
Fh | 213.35 | 0.12 | 0.135 | 0.15 | 2.05 | 1.9 | 1.211 | 3 | 20 | 7 | 10 | simulated sunlight | TC | 15 | -2.150902 | -5.943586 | 3.792684 | 7.4895 | 0.5681 | 4.0288 | -4.0288 | 6.9214 | 0.1445 | 1.1725 | 2.9505 | 5.876 | 0.463887395
Fh | 213.35 | 0.12 | 0.135 | 0.15 | 2.05 | 1.9 | 1.211 | 3 | 20 | 7 | 10 | simulated sunlight | TC | 30 | -2.150902 | -5.943586 | 3.792684 | 7.4895 | 0.5681 | 4.0288 | -4.0288 | 6.9214 | 0.1445 | 1.1725 | 2.9505 | 5.876 | 0.616783217
Fh | 213.35 | 0.12 | 0.135 | 0.15 | 2.05 | 1.9 | 1.211 | 3 | 20 | 7 | 10 | simulated sunlight | TC | 60 | -2.150902 | -5.943586 | 3.792684 | 7.4895 | 0.5681 | 4.0288 | -4.0288 | 6.9214 | 0.1445 | 1.1725 | 2.9505 | 5.876 | 0.784687108
Fh | 213.35 | 0.12 | 0.135 | 0.15 | 2.05 | 1.9 | 1.211 | 3 | 20 | 8 | 10 | simulated sunlight | TC | 5 | -2.150902 | -5.943586 | 3.792684 | 7.4895 | 0.5681 | 4.0288 | -4.0288 | 6.9214 | 0.1445 | 1.1725 | 2.9505 | 5.876 | 0.449704142
Fh | 213.35 | 0.12 | 0.135 | 0.15 | 2.05 | 1.9 | 1.211 | 3 | 20 | 8 | 10 | simulated sunlight | TC | 15 | -2.150902 | -5.943586 | 3.792684 | 7.4895 | 0.5681 | 4.0288 | -4.0288 | 6.9214 | 0.1445 | 1.1725 | 2.9505 | 5.876 | 0.642011834
Fh | 213.35 | 0.12 | 0.135 | 0.15 | 2.05 | 1.9 | 1.211 | 3 | 20 | 8 | 10 | simulated sunlight | TC | 30 | -2.150902 | -5.943586 | 3.792684 | 7.4895 | 0.5681 | 4.0288 | -4.0288 | 6.9214 | 0.1445 | 1.1725 | 2.9505 | 5.876 | 0.76035503
Fh | 213.35 | 0.12 | 0.135 | 0.15 | 2.05 | 1.9 | 1.211 | 3 | 20 | 8 | 10 | simulated sunlight | TC | 60 | -2.150902 | -5.943586 | 3.792684 | 7.4895 | 0.5681 | 4.0288 | -4.0288 | 6.9214 | 0.1445 | 1.1725 | 2.9505 | 5.876 | 0.887573964
Fh | 213.35 | 0.12 | 0.135 | 0.15 | 2.05 | 1.9 | 1.211 | 1 | 20 | 6 | 10 | Dark | TC | 5 | -2.150902 | -5.943586 | 3.792684 | 7.4895 | 0.5681 | 4.0288 | -4.0288 | 6.9214 | 0.1445 | 1.1725 | 2.9505 | 5.876 | 0.127983512
Fh | 213.35 | 0.12 | 0.135 | 0.15 | 2.05 | 1.9 | 1.211 | 1 | 20 | 6 | 10 | Dark | TC | 15 | -2.150902 | -5.943586 | 3.792684 | 7.4895 | 0.5681 | 4.0288 | -4.0288 | 6.9214 | 0.1445 | 1.1725 | 2.9505 | 5.876 | 0.197593245
Fh | 213.35 | 0.12 | 0.135 | 0.15 | 2.05 | 1.9 | 1.211 | 1 | 20 | 6 | 10 | Dark | TC | 30 | -2.150902 | -5.943586 | 3.792684 | 7.4895 | 0.5681 | 4.0288 | -4.0288 | 6.9214 | 0.1445 | 1.1725 | 2.9505 | 5.876 | 0.253595727
Fh | 213.35 | 0.12 | 0.135 | 0.15 | 2.05 | 1.9 | 1.211 | 1 | 20 | 6 | 10 | Dark | TC | 60 | -2.150902 | -5.943586 | 3.792684 | 7.4895 | 0.5681 | 4.0288 | -4.0288 | 6.9214 | 0.1445 | 1.1725 | 2.9505 | 5.876 | 0.315714824
Fh | 213.35 | 0.12 | 0.135 | 0.15 | 2.05 | 1.9 | 1.211 | 3 | 25 | 4.7 | 10 | simulated sunlight | CTC | 5 | -2.53101 | -6.187815 | 3.656805 | 7.4484 | 0.4145 | 3.9314 | -3.9314 | 7.034 | 0.1422 | 1.0987 | 3.1863 | 7.0263 | 0.123972469
Fh | 213.35 | 0.12 | 0.135 | 0.15 | 2.05 | 1.9 | 1.211 | 3 | 25 | 4.7 | 10 | simulated sunlight | CTC | 15 | -2.53101 | -6.187815 | 3.656805 | 7.4484 | 0.4145 | 3.9314 | -3.9314 | 7.034 | 0.1422 | 1.0987 | 3.1863 | 7.0263 | 0.161082092
Fh | 213.35 | 0.12 | 0.135 | 0.15 | 2.05 | 1.9 | 1.211 | 3 | 25 | 4.7 | 10 | simulated sunlight | CTC | 25 | -2.53101 | -6.187815 | 3.656805 | 7.4484 | 0.4145 | 3.9314 | -3.9314 | 7.034 | 0.1422 | 1.0987 | 3.1863 | 7.0263 | 0.185819019
Fh | 213.35 | 0.12 | 0.135 | 0.15 | 2.05 | 1.9 | 1.211 | 3 | 25 | 4.7 | 10 | simulated sunlight | CTC | 40 | -2.53101 | -6.187815 | 3.656805 | 7.4484 | 0.4145 | 3.9314 | -3.9314 | 7.034 | 0.1422 | 1.0987 | 3.1863 | 7.0263 | 0.235153188
Fh | 213.35 | 0.12 | 0.135 | 0.15 | 2.05 | 1.9 | 1.211 | 3 | 25 | 4.7 | 10 | simulated sunlight | CTC | 60 | -2.53101 | -6.187815 | 3.656805 | 7.4484 | 0.4145 | 3.9314 | -3.9314 | 7.034 | 0.1422 | 1.0987 | 3.1863 | 7.0263 | 0.305308873
Fh | 213.35 | 0.12 | 0.135 | 0.15 | 2.05 | 1.9 | 1.211 | 1 | 25 | 4.7 | 10 | dark | CTC | 5 | -2.53101 | -6.187815 | 3.656805 | 7.4484 | 0.4145 | 3.9314 | -3.9314 | 7.034 | 0.1422 | 1.0987 | 3.1863 | 7.0263 | 0.03842444
Fh | 213.35 | 0.12 | 0.135 | 0.15 | 2.05 | 1.9 | 1.211 | 1 | 25 | 4.7 | 10 | dark | CTC | 15 | -2.53101 | -6.187815 | 3.656805 | 7.4484 | 0.4145 | 3.9314 | -3.9314 | 7.034 | 0.1422 | 1.0987 | 3.1863 | 7.0263 | 0.060878175
Fh | 213.35 | 0.12 | 0.135 | 0.15 | 2.05 | 1.9 | 1.211 | 1 | 25 | 4.7 | 10 | dark | CTC | 25 | -2.53101 | -6.187815 | 3.656805 | 7.4484 | 0.4145 | 3.9314 | -3.9314 | 7.034 | 0.1422 | 1.0987 | 3.1863 | 7.0263 | 0.143044933
Fh | 213.35 | 0.12 | 0.135 | 0.15 | 2.05 | 1.9 | 1.211 | 1 | 25 | 4.7 | 10 | dark | CTC | 40 | -2.53101 | -6.187815 | 3.656805 | 7.4484 | 0.4145 | 3.9314 | -3.9314 | 7.034 | 0.1422 | 1.0987 | 3.1863 | 7.0263 | 0.177414812
Fh | 213.35 | 0.12 | 0.135 | 0.15 | 2.05 | 1.9 | 1.211 | 1 | 25 | 4.7 | 10 | dark | CTC | 60 | -2.53101 | -6.187815 | 3.656805 | 7.4484 | 0.4145 | 3.9314 | -3.9314 | 7.034 | 0.1422 | 1.0987 | 3.1863 | 7.0263 | 0.196936459
Fh | 213.35 | 0.12 | 0.135 | 0.15 | 2.05 | 1.9 | 1.211 | 3 | 45 | 5.2 | 5 | simulated sunlight | DOX | 5 | -2.892692 | -6.302726 | 3.410034 | 7.4388 | 0.226 | 3.8324 | -3.8324 | 7.2129 | 0.1386 | 1.0181 | 3.314 | 8.0791 | 0.053145049
Fh | 213.35 | 0.12 | 0.135 | 0.15 | 2.05 | 1.9 | 1.211 | 3 | 45 | 5.2 | 5 | simulated sunlight | DOX | 15 | -2.892692 | -6.302726 | 3.410034 | 7.4388 | 0.226 | 3.8324 | -3.8324 | 7.2129 | 0.1386 | 1.0181 | 3.314 | 8.0791 | 0.094970043
Fh | 213.35 | 0.12 | 0.135 | 0.15 | 2.05 | 1.9 | 1.211 | 3 | 45 | 5.2 | 5 | simulated sunlight | DOX | 30 | -2.892692 | -6.302726 | 3.410034 | 7.4388 | 0.226 | 3.8324 | -3.8324 | 7.2129 | 0.1386 | 1.0181 | 3.314 | 8.0791 | 0.11778689
Fh | 213.35 | 0.12 | 0.135 | 0.15 | 2.05 | 1.9 | 1.211 | 3 | 45 | 5.2 | 5 | simulated sunlight | DOX | 45 | -2.892692 | -6.302726 | 3.410034 | 7.4388 | 0.226 | 3.8324 | -3.8324 | 7.2129 | 0.1386 | 1.0181 | 3.314 | 8.0791 | 0.25258479
Fh | 213.35 | 0.12 | 0.135 | 0.15 | 2.05 | 1.9 | 1.211 | 3 | 45 | 5.2 | 5 | simulated sunlight | DOX | 60 | -2.892692 | -6.302726 | 3.410034 | 7.4388 | 0.226 | 3.8324 | -3.8324 | 7.2129 | 0.1386 | 1.0181 | 3.314 | 8.0791 | 0.376354253
Fh | 213.35 | 0.12 | 0.135 | 0.15 | 2.05 | 1.9 | 1.211 | 1 | 45 | 5.2 | 5 | dark | DOX | 5 | -2.892692 | -6.302726 | 3.410034 | 7.4388 | 0.226 | 3.8324 | -3.8324 | 7.2129 | 0.1386 | 1.0181 | 3.314 | 8.0791 | 0.087157389
Fh | 213.35 | 0.12 | 0.135 | 0.15 | 2.05 | 1.9 | 1.211 | 1 | 45 | 5.2 | 5 | dark | DOX | 15 | -2.892692 | -6.302726 | 3.410034 | 7.4388 | 0.226 | 3.8324 | -3.8324 | 7.2129 | 0.1386 | 1.0181 | 3.314 | 8.0791 | 0.104958461
Fh | 213.35 | 0.12 | 0.135 | 0.15 | 2.05 | 1.9 | 1.211 | 1 | 45 | 5.2 | 5 | dark | DOX | 30 | -2.892692 | -6.302726 | 3.410034 | 7.4388 | 0.226 | 3.8324 | -3.8324 | 7.2129 | 0.1386 | 1.0181 | 3.314 | 8.0791 | 0.12893308
Fh | 213.35 | 0.12 | 0.135 | 0.15 | 2.05 | 1.9 | 1.211 | 1 | 45 | 5.2 | 5 | dark | DOX | 45 | -2.892692 | -6.302726 | 3.410034 | 7.4388 | 0.226 | 3.8324 | -3.8324 | 7.2129 | 0.1386 | 1.0181 | 3.314 | 8.0791 | 0.161223589
Fh | 213.35 | 0.12 | 0.135 | 0.15 | 2.05 | 1.9 | 1.211 | 1 | 45 | 5.2 | 5 | dark | DOX | 60 | -2.892692 | -6.302726 | 3.410034 | 7.4388 | 0.226 | 3.8324 | -3.8324 | 7.2129 | 0.1386 | 1.0181 | 3.314 | 8.0791 | 0.207586511
Hem_101 | 39.93 | 0.139 | 0.334 | 0.12 | 2.09 | 1.97 | 0.921 | 2 | 20 | 6 | 10 | Visible(>420 nm) | TC | 5 | -2.150902 | -5.943586 | 3.792684 | 7.4895 | 0.5681 | 4.0288 | -4.0288 | 6.9214 | 0.1445 | 1.1725 | 2.9505 | 5.876 | 0.468415094
Hem_101 | 39.93 | 0.139 | 0.334 | 0.12 | 2.09 | 1.97 | 0.921 | 2 | 20 | 6 | 10 | Visible(>420 nm) | TC | 15 | -2.150902 | -5.943586 | 3.792684 | 7.4895 | 0.5681 | 4.0288 | -4.0288 | 6.9214 | 0.1445 | 1.1725 | 2.9505 | 5.876 | 0.679510063
Hem_101 | 39.93 | 0.139 | 0.334 | 0.12 | 2.09 | 1.97 | 0.921 | 2 | 20 | 6 | 10 | Visible(>420 nm) | TC | 30 | -2.150902 | -5.943586 | 3.792684 | 7.4895 | 0.5681 | 4.0288 | -4.0288 | 6.9214 | 0.1445 | 1.1725 | 2.9505 | 5.876 | 0.854106289
Hem_101 | 39.93 | 0.139 | 0.334 | 0.12 | 2.09 | 1.97 | 0.921 | 2 | 20 | 6 | 10 | Visible(>420 nm) | TC | 60 | -2.150902 | -5.943586 | 3.792684 | 7.4895 | 0.5681 | 4.0288 | -4.0288 | 6.9214 | 0.1445 | 1.1725 | 2.9505 | 5.876 | 0.902020126
Hem_101 | 39.93 | 0.139 | 0.334 | 0.12 | 2.09 | 1.97 | 0.921 | 3 | 20 | 6 | 10 | simulated sunlight | TC | 5 | -2.150902 | -5.943586 | 3.792684 | 7.4895 | 0.5681 | 4.0288 | -4.0288 | 6.9214 | 0.1445 | 1.1725 | 2.9505 | 5.876 | 0.557762947
Hem_101 | 39.93 | 0.139 | 0.334 | 0.12 | 2.09 | 1.97 | 0.921 | 3 | 20 | 6 | 10 | simulated sunlight | TC | 15 | -2.150902 | -5.943586 | 3.792684 | 7.4895 | 0.5681 | 4.0288 | -4.0288 | 6.9214 | 0.1445 | 1.1725 | 2.9505 | 5.876 | 0.765449253
Hem_101 | 39.93 | 0.139 | 0.334 | 0.12 | 2.09 | 1.97 | 0.921 | 3 | 20 | 6 | 10 | simulated sunlight | TC | 30 | -2.150902 | -5.943586 | 3.792684 | 7.4895 | 0.5681 | 4.0288 | -4.0288 | 6.9214 | 0.1445 | 1.1725 | 2.9505 | 5.876 | 0.900650752
Hem_101 | 39.93 | 0.139 | 0.334 | 0.12 | 2.09 | 1.97 | 0.921 | 3 | 20 | 6 | 10 | simulated sunlight | TC | 60 | -2.150902 | -5.943586 | 3.792684 | 7.4895 | 0.5681 | 4.0288 | -4.0288 | 6.9214 | 0.1445 | 1.1725 | 2.9505 | 5.876 | 0.94134234
Hem_101 | 39.93 | 0.139 | 0.334 | 0.12 | 2.09 | 1.97 | 0.921 | 3 | 20 | 4 | 10 | simulated sunlight | TC | 5 | -2.150902 | -5.943586 | 3.792684 | 7.4895 | 0.5681 | 4.0288 | -4.0288 | 6.9214 | 0.1445 | 1.1725 | 2.9505 | 5.876 | 0.27425172
Hem_101 | 39.93 | 0.139 | 0.334 | 0.12 | 2.09 | 1.97 | 0.921 | 3 | 20 | 4 | 10 | simulated sunlight | TC | 15 | -2.150902 | -5.943586 | 3.792684 | 7.4895 | 0.5681 | 4.0288 | -4.0288 | 6.9214 | 0.1445 | 1.1725 | 2.9505 | 5.876 | 0.359769474
Hem_101 | 39.93 | 0.139 | 0.334 | 0.12 | 2.09 | 1.97 | 0.921 | 3 | 20 | 4 | 10 | simulated sunlight | TC | 30 | -2.150902 | -5.943586 | 3.792684 | 7.4895 | 0.5681 | 4.0288 | -4.0288 | 6.9214 | 0.1445 | 1.1725 | 2.9505 | 5.876 | 0.454080684
Hem_101 | 39.93 | 0.139 | 0.334 | 0.12 | 2.09 | 1.97 | 0.921 | 3 | 20 | 4 | 10 | simulated sunlight | TC | 60 | -2.150902 | -5.943586 | 3.792684 | 7.4895 | 0.5681 | 4.0288 | -4.0288 | 6.9214 | 0.1445 | 1.1725 | 2.9505 | 5.876 | 0.566908347
Hem_101 | 39.93 | 0.139 | 0.334 | 0.12 | 2.09 | 1.97 | 0.921 | 1 | 20 | 6 | 10 | Dark | TC | 5 | -2.150902 | -5.943586 | 3.792684 | 7.4895 | 0.5681 | 4.0288 | -4.0288 | 6.9214 | 0.1445 | 1.1725 | 2.9505 | 5.876 | 0.114095595
Hem_101 | 39.93 | 0.139 | 0.334 | 0.12 | 2.09 | 1.97 | 0.921 | 1 | 20 | 6 | 10 | Dark | TC | 15 | -2.150902 | -5.943586 | 3.792684 | 7.4895 | 0.5681 | 4.0288 | -4.0288 | 6.9214 | 0.1445 | 1.1725 | 2.9505 | 5.876 | 0.151745707
Hem_101 | 39.93 | 0.139 | 0.334 | 0.12 | 2.09 | 1.97 | 0.921 | 1 | 20 | 6 | 10 | Dark | TC | 30 | -2.150902 | -5.943586 | 3.792684 | 7.4895 | 0.5681 | 4.0288 | -4.0288 | 6.9214 | 0.1445 | 1.1725 | 2.9505 | 5.876 | 0.190388121
Hem_101 | 39.93 | 0.139 | 0.334 | 0.12 | 2.09 | 1.97 | 0.921 | 1 | 20 | 6 | 10 | Dark | TC | 60 | -2.150902 | -5.943586 | 3.792684 | 7.4895 | 0.5681 | 4.0288 | -4.0288 | 6.9214 | 0.1445 | 1.1725 | 2.9505 | 5.876 | 0.200921787
Hem_101 | 39.93 | 0.139 | 0.334 | 0.12 | 2.09 | 1.97 | 0.921 | 3 | 45 | 4.2 | 30 | simulated sunlight | CTC | 5 | -2.53101 | -6.187815 | 3.656805 | 7.4484 | 0.4145 | 3.9314 | -3.9314 | 7.034 | 0.1422 | 1.0987 | 3.1863 | 7.0263 | 0.205657184
Hem_101 | 39.93 | 0.139 | 0.334 | 0.12 | 2.09 | 1.97 | 0.921 | 3 | 45 | 4.2 | 30 | simulated sunlight | CTC | 15 | -2.53101 | -6.187815 | 3.656805 | 7.4484 | 0.4145 | 3.9314 | -3.9314 | 7.034 | 0.1422 | 1.0987 | 3.1863 | 7.0263 | 0.228343316
Hem_101 | 39.93 | 0.139 | 0.334 | 0.12 | 2.09 | 1.97 | 0.921 | 3 | 45 | 4.2 | 30 | simulated sunlight | CTC | 25 | -2.53101 | -6.187815 | 3.656805 | 7.4484 | 0.4145 | 3.9314 | -3.9314 | 7.034 | 0.1422 | 1.0987 | 3.1863 | 7.0263 | 0.264423317
Hem_101 | 39.93 | 0.139 | 0.334 | 0.12 | 2.09 | 1.97 | 0.921 | 3 | 45 | 4.2 | 30 | simulated sunlight | CTC | 40 | -2.53101 | -6.187815 | 3.656805 | 7.4484 | 0.4145 | 3.9314 | -3.9314 | 7.034 | 0.1422 | 1.0987 | 3.1863 | 7.0263 | 0.28537874
Hem_101 | 39.93 | 0.139 | 0.334 | 0.12 | 2.09 | 1.97 | 0.921 | 3 | 45 | 4.2 | 30 | simulated sunlight | CTC | 60 | -2.53101 | -6.187815 | 3.656805 | 7.4484 | 0.4145 | 3.9314 | -3.9314 | 7.034 | 0.1422 | 1.0987 | 3.1863 | 7.0263 | 0.341737185
Hem_101 | 39.93 | 0.139 | 0.334 | 0.12 | 2.09 | 1.97 | 0.921 | 1 | 45 | 4.2 | 30 | dark | CTC | 5 | -2.53101 | -6.187815 | 3.656805 | 7.4484 | 0.4145 | 3.9314 | -3.9314 | 7.034 | 0.1422 | 1.0987 | 3.1863 | 7.0263 | 0.175394807
Hem_101 | 39.93 | 0.139 | 0.334 | 0.12 | 2.09 | 1.97 | 0.921 | 1 | 45 | 4.2 | 30 | dark | CTC | 15 | -2.53101 | -6.187815 | 3.656805 | 7.4484 | 0.4145 | 3.9314 | -3.9314 | 7.034 | 0.1422 | 1.0987 | 3.1863 | 7.0263 | 0.214499419
Hem_101 | 39.93 | 0.139 | 0.334 | 0.12 | 2.09 | 1.97 | 0.921 | 1 | 45 | 4.2 | 30 | dark | CTC | 25 | -2.53101 | -6.187815 | 3.656805 | 7.4484 | 0.4145 | 3.9314 | -3.9314 | 7.034 | 0.1422 | 1.0987 | 3.1863 | 7.0263 | 0.218250398
Hem_101 | 39.93 | 0.139 | 0.334 | 0.12 | 2.09 | 1.97 | 0.921 | 1 | 45 | 4.2 | 30 | dark | CTC | 40 | -2.53101 | -6.187815 | 3.656805 | 7.4484 | 0.4145 | 3.9314 | -3.9314 | 7.034 | 0.1422 | 1.0987 | 3.1863 | 7.0263 | 0.249411516
Hem_101 | 39.93 | 0.139 | 0.334 | 0.12 | 2.09 | 1.97 | 0.921 | 1 | 45 | 4.2 | 30 | dark | CTC | 60 | -2.53101 | -6.187815 | 3.656805 | 7.4484 | 0.4145 | 3.9314 | -3.9314 | 7.034 | 0.1422 | 1.0987 | 3.1863 | 7.0263 | 0.256735186
Hem_100 | 11 | 0.127 | 0.231 | -0.27 | 1.3 | 1.57 | 1.216 | 1 | 20 | 6 | 10 | Dark | TC | 5 | -2.150902 | -5.943586 | 3.792684 | 7.4895 | 0.5681 | 4.0288 | -4.0288 | 6.9214 | 0.1445 | 1.1725 | 2.9505 | 5.876 | 0.068977623
Hem_100 | 11 | 0.127 | 0.231 | -0.27 | 1.3 | 1.57 | 1.216 | 1 | 20 | 6 | 10 | Dark | TC | 15 | -2.150902 | -5.943586 | 3.792684 | 7.4895 | 0.5681 | 4.0288 | -4.0288 | 6.9214 | 0.1445 | 1.1725 | 2.9505 | 5.876 | 0.082821992
Hem_100 | 11 | 0.127 | 0.231 | -0.27 | 1.3 | 1.57 | 1.216 | 1 | 20 | 6 | 10 | Dark | TC | 30 | -2.150902 | -5.943586 | 3.792684 | 7.4895 | 0.5681 | 4.0288 | -4.0288 | 6.9214 | 0.1445 | 1.1725 | 2.9505 | 5.876 | 0.082760937
Hem_100 | 11 | 0.127 | 0.231 | -0.27 | 1.3 | 1.57 | 1.216 | 1 | 20 | 6 | 10 | Dark | TC | 60 | -2.150902 | -5.943586 | 3.792684 | 7.4895 | 0.5681 | 4.0288 | -4.0288 | 6.9214 | 0.1445 | 1.1725 | 2.9505 | 5.876 | 0.099459657
Hem_100 | 11 | 0.127 | 0.231 | -0.27 | 1.3 | 1.57 | 1.216 | 3 | 20 | 6 | 10 | simulated sunlight | TC | 5 | -2.150902 | -5.943586 | 3.792684 | 7.4895 | 0.5681 | 4.0288 | -4.0288 | 6.9214 | 0.1445 | 1.1725 | 2.9505 | 5.876 | 0.187473769
Hem_100 | 11 | 0.127 | 0.231 | -0.27 | 1.3 | 1.57 | 1.216 | 3 | 20 | 6 | 10 | simulated sunlight | TC | 15 | -2.150902 | -5.943586 | 3.792684 | 7.4895 | 0.5681 | 4.0288 | -4.0288 | 6.9214 | 0.1445 | 1.1725 | 2.9505 | 5.876 | 0.295528652
Hem_100 | 11 | 0.127 | 0.231 | -0.27 | 1.3 | 1.57 | 1.216 | 3 | 20 | 6 | 10 | simulated sunlight | TC | 30 | -2.150902 | -5.943586 | 3.792684 | 7.4895 | 0.5681 | 4.0288 | -4.0288 | 6.9214 | 0.1445 | 1.1725 | 2.9505 | 5.876 | 0.440274415
Hem_100 | 11 | 0.127 | 0.231 | -0.27 | 1.3 | 1.57 | 1.216 | 3 | 20 | 6 | 10 | simulated sunlight | TC | 60 | -2.150902 | -5.943586 | 3.792684 | 7.4895 | 0.5681 | 4.0288 | -4.0288 | 6.9214 | 0.1445 | 1.1725 | 2.9505 | 5.876 | 0.51417272
Hem_100 | 11 | 0.127 | 0.231 | -0.27 | 1.3 | 1.57 | 1.216 | 3 | 50 | 4 | 5 | simulated sunlight | OTC | 2 | -2.335863 | -6.059521 | 3.723658 | 7.4179 | 0.3002 | 3.909 | -3.909 | 7.2178 | 0.1385 | 1.0585 | 3.1943 | 6.6317 | 0.134981908
Hem_100 | 11 | 0.127 | 0.231 | -0.27 | 1.3 | 1.57 | 1.216 | 3 | 50 | 4 | 5 | simulated sunlight | OTC | 5 | -2.335863 | -6.059521 | 3.723658 | 7.4179 | 0.3002 | 3.909 | -3.909 | 7.2178 | 0.1385 | 1.0585 | 3.1943 | 6.6317 | 0.225073044
Hem_100 | 11 | 0.127 | 0.231 | -0.27 | 1.3 | 1.57 | 1.216 | 3 | 50 | 4 | 5 | simulated sunlight | OTC | 10 | -2.335863 | -6.059521 | 3.723658 | 7.4179 | 0.3002 | 3.909 | -3.909 | 7.2178 | 0.1385 | 1.0585 | 3.1943 | 6.6317 | 0.279445057
Hem_100 | 11 | 0.127 | 0.231 | -0.27 | 1.3 | 1.57 | 1.216 | 3 | 50 | 4 | 5 | simulated sunlight | OTC | 15 | -2.335863 | -6.059521 | 3.723658 | 7.4179 | 0.3002 | 3.909 | -3.909 | 7.2178 | 0.1385 | 1.0585 | 3.1943 | 6.6317 | 0.365434105
Hem_100 | 11 | 0.127 | 0.231 | -0.27 | 1.3 | 1.57 | 1.216 | 3 | 50 | 4 | 5 | simulated sunlight | OTC | 30 | -2.335863 | -6.059521 | 3.723658 | 7.4179 | 0.3002 | 3.909 | -3.909 | 7.2178 | 0.1385 | 1.0585 | 3.1943 | 6.6317 | 0.440916391
Hem_100 | 11 | 0.127 | 0.231 | -0.27 | 1.3 | 1.57 | 1.216 | 3 | 50 | 4 | 5 | simulated sunlight | OTC | 45 | -2.335863 | -6.059521 | 3.723658 | 7.4179 | 0.3002 | 3.909 | -3.909 | 7.2178 | 0.1385 | 1.0585 | 3.1943 | 6.6317 | 0.509781157
Hem_100 | 11 | 0.127 | 0.231 | -0.27 | 1.3 | 1.57 | 1.216 | 3 | 50 | 5 | 5 | simulated sunlight | OTC | 2 | -2.335863 | -6.059521 | 3.723658 | 7.4179 | 0.3002 | 3.909 | -3.909 | 7.2178 | 0.1385 | 1.0585 | 3.1943 | 6.6317 | 0.428906192
Hem_100 | 11 | 0.127 | 0.231 | -0.27 | 1.3 | 1.57 | 1.216 | 3 | 50 | 5 | 5 | simulated sunlight | OTC | 5 | -2.335863 | -6.059521 | 3.723658 | 7.4179 | 0.3002 | 3.909 | -3.909 | 7.2178 | 0.1385 | 1.0585 | 3.1943 | 6.6317 | 0.518691416
Hem_100 | 11 | 0.127 | 0.231 | -0.27 | 1.3 | 1.57 | 1.216 | 3 | 50 | 5 | 5 | simulated sunlight | OTC | 10 | -2.335863 | -6.059521 | 3.723658 | 7.4179 | 0.3002 | 3.909 | -3.909 | 7.2178 | 0.1385 | 1.0585 | 3.1943 | 6.6317 | 0.608624253
Hem_100 | 11 | 0.127 | 0.231 | -0.27 | 1.3 | 1.57 | 1.216 | 3 | 50 | 5 | 5 | simulated sunlight | OTC | 15 | -2.335863 | -6.059521 | 3.723658 | 7.4179 | 0.3002 | 3.909 | -3.909 | 7.2178 | 0.1385 | 1.0585 | 3.1943 | 6.6317 | 0.658277364
Hem_100 | 11 | 0.127 | 0.231 | -0.27 | 1.3 | 1.57 | 1.216 | 3 | 50 | 5 | 5 | simulated sunlight | OTC | 30 | -2.335863 | -6.059521 | 3.723658 | 7.4179 | 0.3002 | 3.909 | -3.909 | 7.2178 | 0.1385 | 1.0585 | 3.1943 | 6.6317 | 0.735607794
Hem_100 | 11 | 0.127 | 0.231 | -0.27 | 1.3 | 1.57 | 1.216 | 3 | 50 | 5 | 5 | simulated sunlight | OTC | 45 | -2.335863 | -6.059521 | 3.723658 | 7.4179 | 0.3002 | 3.909 | -3.909 | 7.2178 | 0.1385 | 1.0585 | 3.1943 | 6.6317 | 0.786312643
Hem_100 | 11 | 0.127 | 0.231 | -0.27 | 1.3 | 1.57 | 1.216 | 1 | 50 | 5 | 5 | Dark | OTC | 2 | -2.335863 | -6.059521 | 3.723658 | 7.4179 | 0.3002 | 3.909 | -3.909 | 7.2178 | 0.1385 | 1.0585 | 3.1943 | 6.6317 | 0.329907096
Hem_100 | 11 | 0.127 | 0.231 | -0.27 | 1.3 | 1.57 | 1.216 | 1 | 50 | 5 | 5 | Dark | OTC | 5 | -2.335863 | -6.059521 | 3.723658 | 7.4179 | 0.3002 | 3.909 | -3.909 | 7.2178 | 0.1385 | 1.0585 | 3.1943 | 6.6317 | 0.355765602
Hem_100 | 11 | 0.127 | 0.231 | -0.27 | 1.3 | 1.57 | 1.216 | 1 | 50 | 5 | 5 | Dark | OTC | 10 | -2.335863 | -6.059521 | 3.723658 | 7.4179 | 0.3002 | 3.909 | -3.909 | 7.2178 | 0.1385 | 1.0585 | 3.1943 | 6.6317 | 0.384607091
Hem_100 | 11 | 0.127 | 0.231 | -0.27 | 1.3 | 1.57 | 1.216 | 1 | 50 | 5 | 5 | Dark | OTC | 15 | -2.335863 | -6.059521 | 3.723658 | 7.4179 | 0.3002 | 3.909 | -3.909 | 7.2178 | 0.1385 | 1.0585 | 3.1943 | 6.6317 | 0.390375389
Hem_100 | 11 | 0.127 | 0.231 | -0.27 | 1.3 | 1.57 | 1.216 | 1 | 50 | 5 | 5 | Dark | OTC | 30 | -2.335863 | -6.059521 | 3.723658 | 7.4179 | 0.3002 | 3.909 | -3.909 | 7.2178 | 0.1385 | 1.0585 | 3.1943 | 6.6317 | 0.406835702
Hem_100 | 11 | 0.127 | 0.231 | -0.27 | 1.3 | 1.57 | 1.216 | 1 | 50 | 5 | 5 | Dark | OTC | 45 | -2.335863 | -6.059521 | 3.723658 | 7.4179 | 0.3002 | 3.909 | -3.909 | 7.2178 | 0.1385 | 1.0585 | 3.1943 | 6.6317 | 0.414005643
Hem_100 | 11 | 0.127 | 0.231 | -0.27 | 1.3 | 1.57 | 1.216 | 1 | 50 | 5 | 5 | Dark | OTC | 60 | -2.335863 | -6.059521 | 3.723658 | 7.4179 | 0.3002 | 3.909 | -3.909 | 7.2178 | 0.1385 | 1.0585 | 3.1943 | 6.6317 | 0.421552948
Hem_100 | 11 | 0.127 | 0.231 | -0.27 | 1.3 | 1.57 | 1.216 | 3 | 50 | 6 | 5 | simulated sunlight | OTC | 2 | -2.335863 | -6.059521 | 3.723658 | 7.4179 | 0.3002 | 3.909 | -3.909 | 7.2178 | 0.1385 | 1.0585 | 3.1943 | 6.6317 | 0.286239578
Hem_100 | 11 | 0.127 | 0.231 | -0.27 | 1.3 | 1.57 | 1.216 | 3 | 50 | 6 | 5 | simulated sunlight | OTC | 5 | -2.335863 | -6.059521 | 3.723658 | 7.4179 | 0.3002 | 3.909 | -3.909 | 7.2178 | 0.1385 | 1.0585 | 3.1943 | 6.6317 | 0.434324367
Hem_100 | 11 | 0.127 | 0.231 | -0.27 | 1.3 | 1.57 | 1.216 | 3 | 50 | 6 | 5 | simulated sunlight | OTC | 10 | -2.335863 | -6.059521 | 3.723658 | 7.4179 | 0.3002 | 3.909 | -3.909 | 7.2178 | 0.1385 | 1.0585 | 3.1943 | 6.6317 | 0.558498506
Hem_100 | 11 | 0.127 | 0.231 | -0.27 | 1.3 | 1.57 | 1.216 | 3 | 50 | 6 | 5 | simulated sunlight | OTC | 15 | -2.335863 | -6.059521 | 3.723658 | 7.4179 | 0.3002 | 3.909 | -3.909 | 7.2178 | 0.1385 | 1.0585 | 3.1943 | 6.6317 | 0.691442504
Hem_100 | 11 | 0.127 | 0.231 | -0.27 | 1.3 | 1.57 | 1.216 | 3 | 50 | 6 | 5 | simulated sunlight | OTC | 30 | -2.335863 | -6.059521 | 3.723658 | 7.4179 | 0.3002 | 3.909 | -3.909 | 7.2178 | 0.1385 | 1.0585 | 3.1943 | 6.6317 | 0.755957999
Hem_100 | 11 | 0.127 | 0.231 | -0.27 | 1.3 | 1.57 | 1.216 | 3 | 50 | 6 | 5 | simulated sunlight | OTC | 45 | -2.335863 | -6.059521 | 3.723658 | 7.4179 | 0.3002 | 3.909 | -3.909 | 7.2178 | 0.1385 | 1.0585 | 3.1943 | 6.6317 | 0.813355356
Hem_100 | 11 | 0.127 | 0.231 | -0.27 | 1.3 | 1.57 | 1.216 | 3 | 50 | 7 | 5 | simulated sunlight | OTC | 2 | -2.335863 | -6.059521 | 3.723658 | 7.4179 | 0.3002 | 3.909 | -3.909 | 7.2178 | 0.1385 | 1.0585 | 3.1943 | 6.6317 | 0.334438417
Hem_100 | 11 | 0.127 | 0.231 | -0.27 | 1.3 | 1.57 | 1.216 | 3 | 50 | 7 | 5 | simulated sunlight | OTC | 5 | -2.335863 | -6.059521 | 3.723658 | 7.4179 | 0.3002 | 3.909 | -3.909 | 7.2178 | 0.1385 | 1.0585 | 3.1943 | 6.6317 | 0.464175206
Hem_100 | 11 | 0.127 | 0.231 | -0.27 | 1.3 | 1.57 | 1.216 | 3 | 50 | 7 | 5 | simulated sunlight | OTC | 10 | -2.335863 | -6.059521 | 3.723658 | 7.4179 | 0.3002 | 3.909 | -3.909 | 7.2178 | 0.1385 | 1.0585 | 3.1943 | 6.6317 | 0.616576251
Hem_100 | 11 | 0.127 | 0.231 | -0.27 | 1.3 | 1.57 | 1.216 | 3 | 50 | 7 | 5 | simulated sunlight | OTC | 15 | -2.335863 | -6.059521 | 3.723658 | 7.4179 | 0.3002 | 3.909 | -3.909 | 7.2178 | 0.1385 | 1.0585 | 3.1943 | 6.6317 | 0.680369701
Hem_100 | 11 | 0.127 | 0.231 | -0.27 | 1.3 | 1.57 | 1.216 | 3 | 50 | 7 | 5 | simulated sunlight | OTC | 30 | -2.335863 | -6.059521 | 3.723658 | 7.4179 | 0.3002 | 3.909 | -3.909 | 7.2178 | 0.1385 | 1.0585 | 3.1943 | 6.6317 | 0.796724935
Hem_100 | 11 | 0.127 | 0.231 | -0.27 | 1.3 | 1.57 | 1.216 | 3 | 50 | 7 | 5 | simulated sunlight | OTC | 45 | -2.335863 | -6.059521 | 3.723658 | 7.4179 | 0.3002 | 3.909 | -3.909 | 7.2178 | 0.1385 | 1.0585 | 3.1943 | 6.6317 | 0.834659433
Hem_100 | 11 | 0.127 | 0.231 | -0.27 | 1.3 | 1.57 | 1.216 | 3 | 50 | 5.1 | 5 | simulated sunlight | CTC | 5 | -2.53101 | -6.187815 | 3.656805 | 7.4484 | 0.4145 | 3.9314 | -3.9314 | 7.034 | 0.1422 | 1.0987 | 3.1863 | 7.0263 | 0.293539971
Hem_100 | 11 | 0.127 | 0.231 | -0.27 | 1.3 | 1.57 | 1.216 | 3 | 50 | 5.1 | 5 | simulated sunlight | CTC | 15 | -2.53101 | -6.187815 | 3.656805 | 7.4484 | 0.4145 | 3.9314 | -3.9314 | 7.034 | 0.1422 | 1.0987 | 3.1863 | 7.0263 | 0.400195261
Hem_100 | 11 | 0.127 | 0.231 | -0.27 | 1.3 | 1.57 | 1.216 | 3 | 50 | 5.1 | 5 | simulated sunlight | CTC | 25 | -2.53101 | -6.187815 | 3.656805 | 7.4484 | 0.4145 | 3.9314 | -3.9314 | 7.034 | 0.1422 | 1.0987 | 3.1863 | 7.0263 | 0.44430953
Hem_100 | 11 | 0.127 | 0.231 | -0.27 | 1.3 | 1.57 | 1.216 | 3 | 50 | 5.1 | 5 | simulated sunlight | CTC | 40 | -2.53101 | -6.187815 | 3.656805 | 7.4484 | 0.4145 | 3.9314 | -3.9314 | 7.034 | 0.1422 | 1.0987 | 3.1863 | 7.0263 | 0.487513127
Hem_100 | 11 | 0.127 | 0.231 | -0.27 | 1.3 | 1.57 | 1.216 | 3 | 50 | 5.1 | 5 | simulated sunlight | CTC | 60 | -2.53101 | -6.187815 | 3.656805 | 7.4484 | 0.4145 | 3.9314 | -3.9314 | 7.034 | 0.1422 | 1.0987 | 3.1863 | 7.0263 | 0.53300571
Hem_100 | 11 | 0.127 | 0.231 | -0.27 | 1.3 | 1.57 | 1.216 | 1 | 50 | 5.1 | 5 | dark | CTC | 5 | -2.53101 | -6.187815 | 3.656805 | 7.4484 | 0.4145 | 3.9314 | -3.9314 | 7.034 | 0.1422 | 1.0987 | 3.1863 | 7.0263 | 0.220205571
Hem_100 | 11 | 0.127 | 0.231 | -0.27 | 1.3 | 1.57 | 1.216 | 1 | 50 | 5.1 | 5 | dark | CTC | 15 | -2.53101 | -6.187815 | 3.656805 | 7.4484 | 0.4145 | 3.9314 | -3.9314 | 7.034 | 0.1422 | 1.0987 | 3.1863 | 7.0263 | 0.390909242
Hem_100 | 11 | 0.127 | 0.231 | -0.27 | 1.3 | 1.57 | 1.216 | 1 | 50 | 5.1 | 5 | dark | CTC | 25 | -2.53101 | -6.187815 | 3.656805 | 7.4484 | 0.4145 | 3.9314 | -3.9314 | 7.034 | 0.1422 | 1.0987 | 3.1863 | 7.0263 | 0.446941427
Hem_100 | 11 | 0.127 | 0.231 | -0.27 | 1.3 | 1.57 | 1.216 | 1 | 50 | 5.1 | 5 | dark | CTC | 40 | -2.53101 | -6.187815 | 3.656805 | 7.4484 | 0.4145 | 3.9314 | -3.9314 | 7.034 | 0.1422 | 1.0987 | 3.1863 | 7.0263 | 0.468914507
Hem_100 | 11 | 0.127 | 0.231 | -0.27 | 1.3 | 1.57 | 1.216 | 1 | 50 | 5.1 | 5 | dark | CTC | 60 | -2.53101 | -6.187815 | 3.656805 | 7.4484 | 0.4145 | 3.9314 | -3.9314 | 7.034 | 0.1422 | 1.0987 | 3.1863 | 7.0263 | 0.489763111
Hem_100 | 11 | 0.127 | 0.231 | -0.27 | 1.3 | 1.57 | 1.216 | 3 | 45 | 4.9 | 10 | simulated sunlight | DOX | 5 | -2.892692 | -6.302726 | 3.410034 | 7.4388 | 0.226 | 3.8324 | -3.8324 | 7.2129 | 0.1386 | 1.0181 | 3.314 | 8.0791 | 0.184207078
Hem_100 | 11 | 0.127 | 0.231 | -0.27 | 1.3 | 1.57 | 1.216 | 3 | 45 | 4.9 | 10 | simulated sunlight | DOX | 15 | -2.892692 | -6.302726 | 3.410034 | 7.4388 | 0.226 | 3.8324 | -3.8324 | 7.2129 | 0.1386 | 1.0181 | 3.314 | 8.0791 | 0.226519844
Hem_100 | 11 | 0.127 | 0.231 | -0.27 | 1.3 | 1.57 | 1.216 | 3 | 45 | 4.9 | 10 | simulated sunlight | DOX | 25 | -2.892692 | -6.302726 | 3.410034 | 7.4388 | 0.226 | 3.8324 | -3.8324 | 7.2129 | 0.1386 | 1.0181 | 3.314 | 8.0791 | 0.279040614
Hem_100 | 11 | 0.127 | 0.231 | -0.27 | 1.3 | 1.57 | 1.216 | 3 | 45 | 4.9 | 10 | simulated sunlight | DOX | 40 | -2.892692 | -6.302726 | 3.410034 | 7.4388 | 0.226 | 3.8324 | -3.8324 | 7.2129 | 0.1386 | 1.0181 | 3.314 | 8.0791 | 0.316587897
Hem_100 | 11 | 0.127 | 0.231 | -0.27 | 1.3 | 1.57 | 1.216 | 3 | 45 | 4.9 | 10 | simulated sunlight | DOX | 60 | -2.892692 | -6.302726 | 3.410034 | 7.4388 | 0.226 | 3.8324 | -3.8324 | 7.2129 | 0.1386 | 1.0181 | 3.314 | 8.0791 | 0.340594397
Hem_100 | 11 | 0.127 | 0.231 | -0.27 | 1.3 | 1.57 | 1.216 | 1 | 45 | 4.9 | 10 | dark | DOX | 5 | -2.892692 | -6.302726 | 3.410034 | 7.4388 | 0.226 | 3.8324 | -3.8324 | 7.2129 | 0.1386 | 1.0181 | 3.314 | 8.0791 | 0.106608574
Hem_100 | 11 | 0.127 | 0.231 | -0.27 | 1.3 | 1.57 | 1.216 | 1 | 45 | 4.9 | 10 | dark | DOX | 15 | -2.892692 | -6.302726 | 3.410034 | 7.4388 | 0.226 | 3.8324 | -3.8324 | 7.2129 | 0.1386 | 1.0181 | 3.314 | 8.0791 | 0.156003501
Hem_100 | 11 | 0.127 | 0.231 | -0.27 | 1.3 | 1.57 | 1.216 | 1 | 45 | 4.9 | 10 | dark | DOX | 25 | -2.892692 | -6.302726 | 3.410034 | 7.4388 | 0.226 | 3.8324 | -3.8324 | 7.2129 | 0.1386 | 1.0181 | 3.314 | 8.0791 | 0.173881221
Hem_100 | 11 | 0.127 | 0.231 | -0.27 | 1.3 | 1.57 | 1.216 | 1 | 45 | 4.9 | 10 | dark | DOX | 40 | -2.892692 | -6.302726 | 3.410034 | 7.4388 | 0.226 | 3.8324 | -3.8324 | 7.2129 | 0.1386 | 1.0181 | 3.314 | 8.0791 | 0.174519181
Hem_100 | 11 | 0.127 | 0.231 | -0.27 | 1.3 | 1.57 | 1.216 | 1 | 45 | 4.9 | 10 | dark | DOX | 60 | -2.892692 | -6.302726 | 3.410034 | 7.4388 | 0.226 | 3.8324 | -3.8324 | 7.2129 | 0.1386 | 1.0181 | 3.314 | 8.0791 | 0.181902704
Hem_001 | 20 | 0.118 | 0.147 | -0.15 | 1.65 | 1.8 | 1.23 | 1 | 20 | 6 | 10 | Dark | TC | 5 | -2.53101 | -6.187815 | 3.656805 | 7.4484 | 0.4145 | 3.9314 | -3.9314 | 7.034 | 0.1422 | 1.0987 | 3.1863 | 7.0263 | 0.045391445
Hem_001 | 20 | 0.118 | 0.147 | -0.15 | 1.65 | 1.8 | 1.23 | 1 | 20 | 6 | 10 | Dark | TC | 15 | -2.53101 | -6.187815 | 3.656805 | 7.4484 | 0.4145 | 3.9314 | -3.9314 | 7.034 | 0.1422 | 1.0987 | 3.1863 | 7.0263 | 0.065326877
Hem_001 | 20 | 0.118 | 0.147 | -0.15 | 1.65 | 1.8 | 1.23 | 1 | 20 | 6 | 10 | Dark | TC | 30 | -2.53101 | -6.187815 | 3.656805 | 7.4484 | 0.4145 | 3.9314 | -3.9314 | 7.034 | 0.1422 | 1.0987 | 3.1863 | 7.0263 | 0.093672316
Hem_001 | 20 | 0.118 | 0.147 | -0.15 | 1.65 | 1.8 | 1.23 | 1 | 20 | 6 | 10 | Dark | TC | 60 | -2.53101 | -6.187815 | 3.656805 | 7.4484 | 0.4145 | 3.9314 | -3.9314 | 7.034 | 0.1422 | 1.0987 | 3.1863 | 7.0263 | 0.116432607
Hem_001 | 20 | 0.118 | 0.147 | -0.15 | 1.65 | 1.8 | 1.23 | 3 | 20 | 6 | 10 | simulated sunlight | TC | 5 | -2.53101 | -6.187815 | 3.656805 | 7.4484 | 0.4145 | 3.9314 | -3.9314 | 7.034 | 0.1422 | 1.0987 | 3.1863 | 7.0263 | 0.107331512
Hem_001 | 20 | 0.118 | 0.147 | -0.15 | 1.65 | 1.8 | 1.23 | 3 | 20 | 6 | 10 | simulated sunlight | TC | 15 | -2.53101 | -6.187815 | 3.656805 | 7.4484 | 0.4145 | 3.9314 | -3.9314 | 7.034 | 0.1422 | 1.0987 | 3.1863 | 7.0263 | 0.211976321
Hem_001 | 20 | 0.118 | 0.147 | -0.15 | 1.65 | 1.8 | 1.23 | 3 | 20 | 6 | 10 | simulated sunlight | TC | 30 | -2.53101 | -6.187815 | 3.656805 | 7.4484 | 0.4145 | 3.9314 | -3.9314 | 7.034 | 0.1422 | 1.0987 | 3.1863 | 7.0263 | 0.349772313
Hem_001 | 20 | 0.118 | 0.147 | -0.15 | 1.65 | 1.8 | 1.23 | 3 | 20 | 6 | 10 | simulated sunlight | TC | 60 | -2.53101 | -6.187815 | 3.656805 | 7.4484 | 0.4145 | 3.9314 | -3.9314 | 7.034 | 0.1422 | 1.0987 | 3.1863 | 7.0263 | 0.468397086
Hem_001 | 20 | 0.118 | 0.147 | -0.15 | 1.65 | 1.8 | 1.23 | 3 | 50 | 4 | 5 | simulated sunlight | OTC | 2 | -2.335863 | -6.059521 | 3.723658 | 7.4179 | 0.3002 | 3.909 | -3.909 | 7.2178 | 0.1385 | 1.0585 | 3.1943 | 6.6317 | 0.125002354
Hem_001 | 20 | 0.118 | 0.147 | -0.15 | 1.65 | 1.8 | 1.23 | 3 | 50 | 4 | 5 | simulated sunlight | OTC | 5 | -2.335863 | -6.059521 | 3.723658 | 7.4179 | 0.3002 | 3.909 | -3.909 | 7.2178 | 0.1385 | 1.0585 | 3.1943 | 6.6317 | 0.14887688
Hem_001 | 20 | 0.118 | 0.147 | -0.15 | 1.65 | 1.8 | 1.23 | 3 | 50 | 4 | 5 | simulated sunlight | OTC | 10 | -2.335863 | -6.059521 | 3.723658 | 7.4179 | 0.3002 | 3.909 | -3.909 | 7.2178 | 0.1385 | 1.0585 | 3.1943 | 6.6317 | 0.201257743
Hem_001 | 20 | 0.118 | 0.147 | -0.15 | 1.65 | 1.8 | 1.23 | 3 | 50 | 4 | 5 | simulated sunlight | OTC | 15 | -2.335863 | -6.059521 | 3.723658 | 7.4179 | 0.3002 | 3.909 | -3.909 | 7.2178 | 0.1385 | 1.0585 | 3.1943 | 6.6317 | 0.245297584
Hem_001 | 20 | 0.118 | 0.147 | -0.15 | 1.65 | 1.8 | 1.23 | 3 | 50 | 4 | 5 | simulated sunlight | OTC | 30 | -2.335863 | -6.059521 | 3.723658 | 7.4179 | 0.3002 | 3.909 | -3.909 | 7.2178 | 0.1385 | 1.0585 | 3.1943 | 6.6317 | 0.277193049
Hem_001 | 20 | 0.118 | 0.147 | -0.15 | 1.65 | 1.8 | 1.23 | 3 | 50 | 4 | 5 | simulated sunlight | OTC | 45 | -2.335863 | -6.059521 | 3.723658 | 7.4179 | 0.3002 | 3.909 | -3.909 | 7.2178 | 0.1385 | 1.0585 | 3.1943 | 6.6317 | 0.3086178
Hem_001 | 20 | 0.118 | 0.147 | -0.15 | 1.65 | 1.8 | 1.23 | 3 | 50 | 5 | 5 | simulated sunlight | OTC | 2 | -2.335863 | -6.059521 | 3.723658 | 7.4179 | 0.3002 | 3.909 | -3.909 | 7.2178 | 0.1385 | 1.0585 | 3.1943 | 6.6317 | 0.187735959
Hem_001 | 20 | 0.118 | 0.147 | -0.15 | 1.65 | 1.8 | 1.23 | 3 | 50 | 5 | 5 | simulated sunlight | OTC | 5 | -2.335863 | -6.059521 | 3.723658 | 7.4179 | 0.3002 | 3.909 | -3.909 | 7.2178 | 0.1385 | 1.0585 | 3.1943 | 6.6317 | 0.277468571
Hem_001 | 20 | 0.118 | 0.147 | -0.15 | 1.65 | 1.8 | 1.23 | 3 | 50 | 5 | 5 | simulated sunlight | OTC | 10 | -2.335863 | -6.059521 | 3.723658 | 7.4179 | 0.3002 | 3.909 | -3.909 | 7.2178 | 0.1385 | 1.0585 | 3.1943 | 6.6317 | 0.336375667
Hem_001 | 20 | 0.118 | 0.147 | -0.15 | 1.65 | 1.8 | 1.23 | 3 | 50 | 5 | 5 | simulated sunlight | OTC | 15 | -2.335863 | -6.059521 | 3.723658 | 7.4179 | 0.3002 | 3.909 | -3.909 | 7.2178 | 0.1385 | 1.0585 | 3.1943 | 6.6317 | 0.353637177
Hem_001 | 20 | 0.118 | 0.147 | -0.15 | 1.65 | 1.8 | 1.23 | 3 | 50 | 5 | 5 | simulated sunlight | OTC | 30 | -2.335863 | -6.059521 | 3.723658 | 7.4179 | 0.3002 | 3.909 | -3.909 | 7.2178 | 0.1385 | 1.0585 | 3.1943 | 6.6317 | 0.46238275
Hem_001 | 20 | 0.118 | 0.147 | -0.15 | 1.65 | 1.8 | 1.23 | 3 | 50 | 5 | 5 | simulated sunlight | OTC | 45 | -2.335863 | -6.059521 | 3.723658 | 7.4179 | 0.3002 | 3.909 | -3.909 | 7.2178 | 0.1385 | 1.0585 | 3.1943 | 6.6317 | 0.492176858
Hem_001 | 20 | 0.118 | 0.147 | -0.15 | 1.65 | 1.8 | 1.23 | 1 | 50 | 5 | 5 | Dark | OTC | 2 | -2.335863 | -6.059521 | 3.723658 | 7.4179 | 0.3002 | 3.909 | -3.909 | 7.2178 | 0.1385 | 1.0585 | 3.1943 | 6.6317 | 0.130811345
Hem_001 | 20 | 0.118 | 0.147 | -0.15 | 1.65 | 1.8 | 1.23 | 1 | 50 | 5 | 5 | Dark | OTC | 5 | -2.335863 | -6.059521 | 3.723658 | 7.4179 | 0.3002 | 3.909 | -3.909 | 7.2178 | 0.1385 | 1.0585 | 3.1943 | 6.6317 | 0.171351144
Hem_001 | 20 | 0.118 | 0.147 | -0.15 | 1.65 | 1.8 | 1.23 | 1 | 50 | 5 | 5 | Dark | OTC | 10 | -2.335863 | -6.059521 | 3.723658 | 7.4179 | 0.3002 | 3.909 | -3.909 | 7.2178 | 0.1385 | 1.0585 | 3.1943 | 6.6317 | 0.181788219
Hem_001 | 20 | 0.118 | 0.147 | -0.15 | 1.65 | 1.8 | 1.23 | 1 | 50 | 5 | 5 | Dark | OTC | 15 | -2.335863 | -6.059521 | 3.723658 | 7.4179 | 0.3002 | 3.909 | -3.909 | 7.2178 | 0.1385 | 1.0585 | 3.1943 | 6.6317 | 0.190742131
Hem_001 | 20 | 0.118 | 0.147 | -0.15 | 1.65 | 1.8 | 1.23 | 1 | 50 | 5 | 5 | Dark | OTC | 30 | -2.335863 | -6.059521 | 3.723658 | 7.4179 | 0.3002 | 3.909 | -3.909 | 7.2178 | 0.1385 | 1.0585 | 3.1943 | 6.6317 | 0.346016516
Hem_001 | 20 | 0.118 | 0.147 | -0.15 | 1.65 | 1.8 | 1.23 | 1 | 50 | 5 | 5 | Dark | OTC | 45 | -2.335863 | -6.059521 | 3.723658 | 7.4179 | 0.3002 | 3.909 | -3.909 | 7.2178 | 0.1385 | 1.0585 | 3.1943 | 6.6317 | 0.405379672
Hem_001 | 20 | 0.118 | 0.147 | -0.15 | 1.65 | 1.8 | 1.23 | 3 | 50 | 6 | 5 | simulated sunlight | OTC | 2 | -2.335863 | -6.059521 | 3.723658 | 7.4179 | 0.3002 | 3.909 | -3.909 | 7.2178 | 0.1385 | 1.0585 | 3.1943 | 6.6317 | 0.187283513
Hem_001 | 20 | 0.118 | 0.147 | -0.15 | 1.65 | 1.8 | 1.23 | 3 | 50 | 6 | 5 | simulated sunlight | OTC | 5 | -2.335863 | -6.059521 | 3.723658 | 7.4179 | 0.3002 | 3.909 | -3.909 | 7.2178 | 0.1385 | 1.0585 | 3.1943 | 6.6317 | 0.262869769
Hem_001 | 20 | 0.118 | 0.147 | -0.15 | 1.65 | 1.8 | 1.23 | 3 | 50 | 6 | 5 | simulated sunlight | OTC | 10 | -2.335863 | -6.059521 | 3.723658 | 7.4179 | 0.3002 | 3.909 | -3.909 | 7.2178 | 0.1385 | 1.0585 | 3.1943 | 6.6317 | 0.335589441
Hem_001 | 20 | 0.118 | 0.147 | -0.15 | 1.65 | 1.8 | 1.23 | 3 | 50 | 6 | 5 | simulated sunlight | OTC | 15 | -2.335863 | -6.059521 | 3.723658 | 7.4179 | 0.3002 | 3.909 | -3.909 | 7.2178 | 0.1385 | 1.0585 | 3.1943 | 6.6317 | 0.37422861
Hem_001 | 20 | 0.118 | 0.147 | -0.15 | 1.65 | 1.8 | 1.23 | 3 | 50 | 6 | 5 | simulated sunlight | OTC | 30 | -2.335863 | -6.059521 | 3.723658 | 7.4179 | 0.3002 | 3.909 | -3.909 | 7.2178 | 0.1385 | 1.0585 | 3.1943 | 6.6317 | 0.430724211
Hem_001 | 20 | 0.118 | 0.147 | -0.15 | 1.65 | 1.8 | 1.23 | 3 | 50 | 6 | 5 | simulated sunlight | OTC | 45 | -2.335863 | -6.059521 | 3.723658 | 7.4179 | 0.3002 | 3.909 | -3.909 | 7.2178 | 0.1385 | 1.0585 | 3.1943 | 6.6317 | 0.458932197
Hem_001 | 20 | 0.118 | 0.147 | -0.15 | 1.65 | 1.8 | 1.23 | 3 | 50 | 7 | 5 | simulated sunlight | OTC | 2 | -2.335863 | -6.059521 | 3.723658 | 7.4179 | 0.3002 | 3.909 | -3.909 | 7.2178 | 0.1385 | 1.0585 | 3.1943 | 6.6317 | 0.210436852
Hem_001 | 20 | 0.118 | 0.147 | -0.15 | 1.65 | 1.8 | 1.23 | 3 | 50 | 7 | 5 | simulated sunlight | OTC | 5 | -2.335863 | -6.059521 | 3.723658 | 7.4179 | 0.3002 | 3.909 | -3.909 | 7.2178 | 0.1385 | 1.0585 | 3.1943 | 6.6317 | 0.274255387
Hem_001 | 20 | 0.118 | 0.147 | -0.15 | 1.65 | 1.8 | 1.23 | 3 | 50 | 7 | 5 | simulated sunlight | OTC | 10 | -2.335863 | -6.059521 | 3.723658 | 7.4179 | 0.3002 | 3.909 | -3.909 | 7.2178 | 0.1385 | 1.0585 | 3.1943 | 6.6317 | 0.323738833
Hem_001 | 20 | 0.118 | 0.147 | -0.15 | 1.65 | 1.8 | 1.23 | 3 | 50 | 7 | 5 | simulated sunlight | OTC | 15 | -2.335863 | -6.059521 | 3.723658 | 7.4179 | 0.3002 | 3.909 | -3.909 | 7.2178 | 0.1385 | 1.0585 | 3.1943 | 6.6317 | 0.362475683
Hem_001 | 20 | 0.118 | 0.147 | -0.15 | 1.65 | 1.8 | 1.23 | 3 | 50 | 7 | 5 | simulated sunlight | OTC | 30 | -2.335863 | -6.059521 | 3.723658 | 7.4179 | 0.3002 | 3.909 | -3.909 | 7.2178 | 0.1385 | 1.0585 | 3.1943 | 6.6317 | 0.447655202
Hem_001 | 20 | 0.118 | 0.147 | -0.15 | 1.65 | 1.8 | 1.23 | 3 | 50 | 7 | 5 | simulated sunlight | OTC | 45 | -2.335863 | -6.059521 | 3.723658 | 7.4179 | 0.3002 | 3.909 | -3.909 | 7.2178 | 0.1385 | 1.0585 | 3.1943 | 6.6317 | 0.500897124
Hem_001 | 20 | 0.118 | 0.147 | -0.15 | 1.65 | 1.8 | 1.23 | 3 | 50 | 8 | 5 | simulated sunlight | OTC | 2 | -2.335863 | -6.059521 | 3.723658 | 7.4179 | 0.3002 | 3.909 | -3.909 | 7.2178 | 0.1385 | 1.0585 | 3.1943 | 6.6317 | 0.218433721
Hem_001 | 20 | 0.118 | 0.147 | -0.15 | 1.65 | 1.8 | 1.23 | 3 | 50 | 8 | 5 | simulated sunlight | OTC | 5 | -2.335863 | -6.059521 | 3.723658 | 7.4179 | 0.3002 | 3.909 | -3.909 | 7.2178 | 0.1385 | 1.0585 | 3.1943 | 6.6317 | 0.28550851
Hem_001 | 20 | 0.118 | 0.147 | -0.15 | 1.65 | 1.8 | 1.23 | 3 | 50 | 8 | 5 | simulated sunlight | OTC | 10 | -2.335863 | -6.059521 | 3.723658 | 7.4179 | 0.3002 | 3.909 | -3.909 | 7.2178 | 0.1385 | 1.0585 | 3.1943 | 6.6317 | 0.349304424
Hem_001 | 20 | 0.118 | 0.147 | -0.15 | 1.65 | 1.8 | 1.23 | 3 | 50 | 8 | 5 | simulated sunlight | OTC | 15 | -2.335863 | -6.059521 | 3.723658 | 7.4179 | 0.3002 | 3.909 | -3.909 | 7.2178 | 0.1385 | 1.0585 | 3.1943 | 6.6317 | 0.415317842
Hem_001 | 20 | 0.118 | 0.147 | -0.15 | 1.65 | 1.8 | 1.23 | 3 | 50 | 8 | 5 | simulated sunlight | OTC | 30 | -2.335863 | -6.059521 | 3.723658 | 7.4179 | 0.3002 | 3.909 | -3.909 | 7.2178 | 0.1385 | 1.0585 | 3.1943 | 6.6317 | 0.488703992
Hem_001 | 20 | 0.118 | 0.147 | -0.15 | 1.65 | 1.8 | 1.23 | 3 | 50 | 8 | 5 | simulated sunlight | OTC | 45 | -2.335863 | -6.059521 | 3.723658 | 7.4179 | 0.3002 | 3.909 | -3.909 | 7.2178 | 0.1385 | 1.0585 | 3.1943 | 6.6317 | 0.536674122
Hem_104 | 17 | 0.131 | 0.303 | -0.28 | 1.49 | 1.49 | 1.017 | 3 | 50 | 4 | 5 | simulated sunlight | OTC | 2 | -2.335863 | -6.059521 | 3.723658 | 7.4179 | 0.3002 | 3.909 | -3.909 | 7.2178 | 0.1385 | 1.0585 | 3.1943 | 6.6317 | 0.015971348
Hem_104 | 17 | 0.131 | 0.303 | -0.28 | 1.49 | 1.49 | 1.017 | 3 | 50 | 4 | 5 | simulated sunlight | OTC | 5 | -2.335863 | -6.059521 | 3.723658 | 7.4179 | 0.3002 | 3.909 | -3.909 | 7.2178 | 0.1385 | 1.0585 | 3.1943 | 6.6317 | 0.021604879
Hem_104 | 17 | 0.131 | 0.303 | -0.28 | 1.49 | 1.49 | 1.017 | 3 | 50 | 4 | 5 | simulated sunlight | OTC | 10 | -2.335863 | -6.059521 | 3.723658 | 7.4179 | 0.3002 | 3.909 | -3.909 | 7.2178 | 0.1385 | 1.0585 | 3.1943 | 6.6317 | 0.059645726
Hem_104 | 17 | 0.131 | 0.303 | -0.28 | 1.49 | 1.49 | 1.017 | 3 | 50 | 4 | 5 | simulated sunlight | OTC | 15 | -2.335863 | -6.059521 | 3.723658 | 7.4179 | 0.3002 | 3.909 | -3.909 | 7.2178 | 0.1385 | 1.0585 | 3.1943 | 6.6317 | 0.087387475
Hem_104 | 17 | 0.131 | 0.303 | -0.28 | 1.49 | 1.49 | 1.017 | 3 | 50 | 4 | 5 | simulated sunlight | OTC | 30 | -2.335863 | -6.059521 | 3.723658 | 7.4179 | 0.3002 | 3.909 | -3.909 | 7.2178 | 0.1385 | 1.0585 | 3.1943 | 6.6317 | 0.184725583
Hem_104 | 17 | 0.131 | 0.303 | -0.28 | 1.49 | 1.49 | 1.017 | 3 | 50 | 4 | 5 | simulated sunlight | OTC | 45 | -2.335863 | -6.059521 | 3.723658 | 7.4179 | 0.3002 | 3.909 | -3.909 | 7.2178 | 0.1385 | 1.0585 | 3.1943 | 6.6317 | 0.232930016
Hem_104 | 17 | 0.131 | 0.303 | -0.28 | 1.49 | 1.49 | 1.017 | 3 | 50 | 5 | 5 | simulated sunlight | OTC | 2 | -2.335863 | -6.059521 | 3.723658 | 7.4179 | 0.3002 | 3.909 | -3.909 | 7.2178 | 0.1385 | 1.0585 | 3.1943 | 6.6317 | 0.275920256
Hem_104 | 17 | 0.131 | 0.303 | -0.28 | 1.49 | 1.49 | 1.017 | 3 | 50 | 5 | 5 | simulated sunlight | OTC | 5 | -2.335863 | -6.059521 | 3.723658 | 7.4179 | 0.3002 | 3.909 | -3.909 | 7.2178 | 0.1385 | 1.0585 | 3.1943 | 6.6317 | 0.436799805
Hem_104 | 17 | 0.131 | 0.303 | -0.28 | 1.49 | 1.49 | 1.017 | 3 | 50 | 5 | 5 | simulated sunlight | OTC | 10 | -2.335863 | -6.059521 | 3.723658 | 7.4179 | 0.3002 | 3.909 | -3.909 | 7.2178 | 0.1385 | 1.0585 | 3.1943 | 6.6317 | 0.57035001
Hem_104 | 17 | 0.131 | 0.303 | -0.28 | 1.49 | 1.49 | 1.017 | 3 | 50 | 5 | 5 | simulated sunlight | OTC | 15 | -2.335863 | -6.059521 | 3.723658 | 7.4179 | 0.3002 | 3.909 | -3.909 | 7.2178 | 0.1385 | 1.0585 | 3.1943 | 6.6317 | 0.652651173
Hem_104 | 17 | 0.131 | 0.303 | -0.28 | 1.49 | 1.49 | 1.017 | 3 | 50 | 5 | 5 | simulated sunlight | OTC | 30 | -2.335863 | -6.059521 | 3.723658 | 7.4179 | 0.3002 | 3.909 | -3.909 | 7.2178 | 0.1385 | 1.0585 | 3.1943 | 6.6317 | 0.771745181
Hem_104 | 17 | 0.131 | 0.303 | -0.28 | 1.49 | 1.49 | 1.017 | 3 | 50 | 5 | 5 | simulated sunlight | OTC | 45 | -2.335863 | -6.059521 | 3.723658 | 7.4179 | 0.3002 | 3.909 | -3.909 | 7.2178 | 0.1385 | 1.0585 | 3.1943 | 6.6317 | 0.814070002
Hem_104 | 17 | 0.131 | 0.303 | -0.28 | 1.49 | 1.49 | 1.017 | 1 | 50 | 5 | 5 | Dark | OTC | 2 | -2.335863 | -6.059521 | 3.723658 | 7.4179 | 0.3002 | 3.909 | -3.909 | 7.2178 | 0.1385 | 1.0585 | 3.1943 | 6.6317 | 0.070577639
Hem_104 | 17 | 0.131 | 0.303 | -0.28 | 1.49 | 1.49 | 1.017 | 1 | 50 | 5 | 5 | Dark | OTC | 5 | -2.335863 | -6.059521 | 3.723658 | 7.4179 | 0.3002 | 3.909 | -3.909 | 7.2178 | 0.1385 | 1.0585 | 3.1943 | 6.6317 | 0.077749265
Hem_104 | 17 | 0.131 | 0.303 | -0.28 | 1.49 | 1.49 | 1.017 | 1 | 50 | 5 | 5 | Dark | OTC | 10 | -2.335863 | -6.059521 | 3.723658 | 7.4179 | 0.3002 | 3.909 | -3.909 | 7.2178 | 0.1385 | 1.0585 | 3.1943 | 6.6317 | 0.094403752
Hem_104 | 17 | 0.131 | 0.303 | -0.28 | 1.49 | 1.49 | 1.017 | 1 | 50 | 5 | 5 | Dark | OTC | 15 | -2.335863 | -6.059521 | 3.723658 | 7.4179 | 0.3002 | 3.909 | -3.909 | 7.2178 | 0.1385 | 1.0585 | 3.1943 | 6.6317 | 0.097547712
Hem_104 | 17 | 0.131 | 0.303 | -0.28 | 1.49 | 1.49 | 1.017 | 1 | 50 | 5 | 5 | Dark | OTC | 30 | -2.335863 | -6.059521 | 3.723658 | 7.4179 | 0.3002 | 3.909 | -3.909 | 7.2178 | 0.1385 | 1.0585 | 3.1943 | 6.6317 | 0.114542087
Hem_104 | 17 | 0.131 | 0.303 | -0.28 | 1.49 | 1.49 | 1.017 | 1 | 50 | 5 | 5 | Dark | OTC | 45 | -2.335863 | -6.059521 | 3.723658 | 7.4179 | 0.3002 | 3.909 | -3.909 | 7.2178 | 0.1385 | 1.0585 | 3.1943 | 6.6317 | 0.124007953
Hem_104 | 17 | 0.131 | 0.303 | -0.28 | 1.49 | 1.49 | 1.017 | 1 | 50 | 5 | 5 | Dark | OTC | 60 | -2.335863 | -6.059521 | 3.723658 | 7.4179 | 0.3002 | 3.909 | -3.909 | 7.2178 | 0.1385 | 1.0585 | 3.1943 | 6.6317 | 0.133558792
Hem_104 | 17 | 0.131 | 0.303 | -0.28 | 1.49 | 1.49 | 1.017 | 3 | 50 | 6 | 5 | simulated sunlight | OTC | 2 | -2.335863 | -6.059521 | 3.723658 | 7.4179 | 0.3002 | 3.909 | -3.909 | 7.2178 | 0.1385 | 1.0585 | 3.1943 | 6.6317 | 0.254746296
Hem_104 | 17 | 0.131 | 0.303 | -0.28 | 1.49 | 1.49 | 1.017 | 3 | 50 | 6 | 5 | simulated sunlight | OTC | 5 | -2.335863 | -6.059521 | 3.723658 | 7.4179 | 0.3002 | 3.909 | -3.909 | 7.2178 | 0.1385 | 1.0585 | 3.1943 | 6.6317 | 0.444086551
Hem_104 | 17 | 0.131 | 0.303 | -0.28 | 1.49 | 1.49 | 1.017 | 3 | 50 | 6 | 5 | simulated sunlight | OTC | 10 | -2.335863 | -6.059521 | 3.723658 | 7.4179 | 0.3002 | 3.909 | -3.909 | 7.2178 | 0.1385 | 1.0585 | 3.1943 | 6.6317 | 0.642540452
Hem_104 | 17 | 0.131 | 0.303 | -0.28 | 1.49 | 1.49 | 1.017 | 3 | 50 | 6 | 5 | simulated sunlight | OTC | 15 | -2.335863 | -6.059521 | 3.723658 | 7.4179 | 0.3002 | 3.909 | -3.909 | 7.2178 | 0.1385 | 1.0585 | 3.1943 | 6.6317 | 0.757853651
Hem_104 | 17 | 0.131 | 0.303 | -0.28 | 1.49 | 1.49 | 1.017 | 3 | 50 | 6 | 5 | simulated sunlight | OTC | 30 | -2.335863 | -6.059521 | 3.723658 | 7.4179 | 0.3002 | 3.909 | -3.909 | 7.2178 | 0.1385 | 1.0585 | 3.1943 | 6.6317 | 0.905756186
Hem_104 | 17 | 0.131 | 0.303 | -0.28 | 1.49 | 1.49 | 1.017 | 3 | 50 | 6 | 5 | simulated sunlight | OTC | 45 | -2.335863 | -6.059521 | 3.723658 | 7.4179 | 0.3002 | 3.909 | -3.909 | 7.2178 | 0.1385 | 1.0585 | 3.1943 | 6.6317 | 0.932964493
Hem_104 | 17 | 0.131 | 0.303 | -0.28 | 1.49 | 1.49 | 1.017 | 3 | 50 | 7 | 5 | simulated sunlight | OTC | 2 | -2.335863 | -6.059521 | 3.723658 | 7.4179 | 0.3002 | 3.909 | -3.909 | 7.2178 | 0.1385 | 1.0585 | 3.1943 | 6.6317 | 0.313088109
Hem_104 | 17 | 0.131 | 0.303 | -0.28 | 1.49 | 1.49 | 1.017 | 3 | 50 | 7 | 5 | simulated sunlight | OTC | 5 | -2.335863 | -6.059521 | 3.723658 | 7.4179 | 0.3002 | 3.909 | -3.909 | 7.2178 | 0.1385 | 1.0585 | 3.1943 | 6.6317 | 0.621262458
Hem_104 | 17 | 0.131 | 0.303 | -0.28 | 1.49 | 1.49 | 1.017 | 3 | 50 | 7 | 5 | simulated sunlight | OTC | 10 | -2.335863 | -6.059521 | 3.723658 | 7.4179 | 0.3002 | 3.909 | -3.909 | 7.2178 | 0.1385 | 1.0585 | 3.1943 | 6.6317 | 0.762010862
Hem_104 | 17 | 0.131 | 0.303 | -0.28 | 1.49 | 1.49 | 1.017 | 3 | 50 | 7 | 5 | simulated sunlight | OTC | 15 | -2.335863 | -6.059521 | 3.723658 | 7.4179 | 0.3002 | 3.909 | -3.909 | 7.2178 | 0.1385 | 1.0585 | 3.1943 | 6.6317 | 0.856168063
Hem_104 | 17 | 0.131 | 0.303 | -0.28 | 1.49 | 1.49 | 1.017 | 3 | 50 | 7 | 5 | simulated sunlight | OTC | 30 | -2.335863 | -6.059521 | 3.723658 | 7.4179 | 0.3002 | 3.909 | -3.909 | 7.2178 | 0.1385 | 1.0585 | 3.1943 | 6.6317 | 0.947679392
Hem_104 | 17 | 0.131 | 0.303 | -0.28 | 1.49 | 1.49 | 1.017 | 3 | 50 | 7 | 5 | simulated sunlight | OTC | 45 | -2.335863 | -6.059521 | 3.723658 | 7.4179 | 0.3002 | 3.909 | -3.909 | 7.2178 | 0.1385 | 1.0585 | 3.1943 | 6.6317 | 0.971054569
Hem_104 | 17 | 0.131 | 0.303 | -0.28 | 1.49 | 1.49 | 1.017 | 3 | 50 | 8 | 5 | simulated sunlight | OTC | 2 | -2.335863 | -6.059521 | 3.723658 | 7.4179 | 0.3002 | 3.909 | -3.909 | 7.2178 | 0.1385 | 1.0585 | 3.1943 | 6.6317 | 0.2615671
Hem_104 | 17 | 0.131 | 0.303 | -0.28 | 1.49 | 1.49 | 1.017 | 3 | 50 | 8 | 5 | simulated sunlight | OTC | 5 | -2.335863 | -6.059521 | 3.723658 | 7.4179 | 0.3002 | 3.909 | -3.909 | 7.2178 | 0.1385 | 1.0585 | 3.1943 | 6.6317 | 0.492103092
Hem_104 | 17 | 0.131 | 0.303 | -0.28 | 1.49 | 1.49 | 1.017 | 3 | 50 | 8 | 5 | simulated sunlight | OTC | 10 | -2.335863 | -6.059521 | 3.723658 | 7.4179 | 0.3002 | 3.909 | -3.909 | 7.2178 | 0.1385 | 1.0585 | 3.1943 | 6.6317 | 0.70625036
Hem_104 | 17 | 0.131 | 0.303 | -0.28 | 1.49 | 1.49 | 1.017 | 3 | 50 | 8 | 5 | simulated sunlight | OTC | 15 | -2.335863 | -6.059521 | 3.723658 | 7.4179 | 0.3002 | 3.909 | -3.909 | 7.2178 | 0.1385 | 1.0585 | 3.1943 | 6.6317 | 0.821873381
Hem_104 | 17 | 0.131 | 0.303 | -0.28 | 1.49 | 1.49 | 1.017 | 3 | 50 | 8 | 5 | simulated sunlight | OTC | 30 | -2.335863 | -6.059521 | 3.723658 | 7.4179 | 0.3002 | 3.909 | -3.909 | 7.2178 | 0.1385 | 1.0585 | 3.1943 | 6.6317 | 0.92790113
Hem_104 | 17 | 0.131 | 0.303 | -0.28 | 1.49 | 1.49 | 1.017 | 3 | 50 | 8 | 5 | simulated sunlight | OTC | 45 | -2.335863 | -6.059521 | 3.723658 | 7.4179 | 0.3002 | 3.909 | -3.909 | 7.2178 | 0.1385 | 1.0585 | 3.1943 | 6.6317 | 0.958759523
Hem_104 | 17 | 0.131 | 0.303 | -0.28 | 1.49 | 1.49 | 1.017 | 3 | 40 | 5.1 | 5 | simulated sunlight | CTC | 5 | -2.53101 | -6.187815 | 3.656805 | 7.4484 | 0.4145 | 3.9314 | -3.9314 | 7.034 | 0.1422 | 1.0987 | 3.1863 | 7.0263 | 0.158213982
Hem_104 | 17 | 0.131 | 0.303 | -0.28 | 1.49 | 1.49 | 1.017 | 3 | 40 | 5.1 | 5 | simulated sunlight | CTC | 15 | -2.53101 | -6.187815 | 3.656805 | 7.4484 | 0.4145 | 3.9314 | -3.9314 | 7.034 | 0.1422 | 1.0987 | 3.1863 | 7.0263 | 0.407375182
Hem_104 | 17 | 0.131 | 0.303 | -0.28 | 1.49 | 1.49 | 1.017 | 3 | 40 | 5.1 | 5 | simulated sunlight | CTC | 25 | -2.53101 | -6.187815 | 3.656805 | 7.4484 | 0.4145 | 3.9314 | -3.9314 | 7.034 | 0.1422 | 1.0987 | 3.1863 | 7.0263 | 0.447211928
Hem_104 | 17 | 0.131 | 0.303 | -0.28 | 1.49 | 1.49 | 1.017 | 3 | 40 | 5.1 | 5 | simulated sunlight | CTC | 40 | -2.53101 | -6.187815 | 3.656805 | 7.4484 | 0.4145 | 3.9314 | -3.9314 | 7.034 | 0.1422 | 1.0987 | 3.1863 | 7.0263 | 0.472945566
Hem_104 | 17 | 0.131 | 0.303 | -0.28 | 1.49 | 1.49 | 1.017 | 3 | 40 | 5.1 | 5 | simulated sunlight | CTC | 60 | -2.53101 | -6.187815 | 3.656805 | 7.4484 | 0.4145 | 3.9314 | -3.9314 | 7.034 | 0.1422 | 1.0987 | 3.1863 | 7.0263 | 0.519398818
Hem_104 | 17 | 0.131 | 0.303 | -0.28 | 1.49 | 1.49 | 1.017 | 1 | 40 | 5.1 | 5 | dark | CTC | 5 | -2.53101 | -6.187815 | 3.656805 | 7.4484 | 0.4145 | 3.9314 | -3.9314 | 7.034 | 0.1422 | 1.0987 | 3.1863 | 7.0263 | 0.122397735
Hem_104 | 17 | 0.131 | 0.303 | -0.28 | 1.49 | 1.49 | 1.017 | 1 | 40 | 5.1 | 5 | dark | CTC | 15 | -2.53101 | -6.187815 | 3.656805 | 7.4484 | 0.4145 | 3.9314 | -3.9314 | 7.034 | 0.1422 | 1.0987 | 3.1863 | 7.0263 | 0.145242687
Hem_104 | 17 | 0.131 | 0.303 | -0.28 | 1.49 | 1.49 | 1.017 | 1 | 40 | 5.1 | 5 | dark | CTC | 25 | -2.53101 | -6.187815 | 3.656805 | 7.4484 | 0.4145 | 3.9314 | -3.9314 | 7.034 | 0.1422 | 1.0987 | 3.1863 | 7.0263 | 0.182094941
Hem_104 | 17 | 0.131 | 0.303 | -0.28 | 1.49 | 1.49 | 1.017 | 1 | 40 | 5.1 | 5 | dark | CTC | 40 | -2.53101 | -6.187815 | 3.656805 | 7.4484 | 0.4145 | 3.9314 | -3.9314 | 7.034 | 0.1422 | 1.0987 | 3.1863 | 7.0263 | 0.221638699
Hem_104 | 17 | 0.131 | 0.303 | -0.28 | 1.49 | 1.49 | 1.017 | 1 | 40 | 5.1 | 5 | dark | CTC | 60 | -2.53101 | -6.187815 | 3.656805 | 7.4484 | 0.4145 | 3.9314 | -3.9314 | 7.034 | 0.1422 | 1.0987 | 3.1863 | 7.0263 | 0.254445493
Hem_104 | 17 | 0.131 | 0.303 | -0.28 | 1.49 | 1.49 | 1.017 | 3 | 60 | 4.4 | 20 | simulated sunlight | DOX | 7 | -2.892692 | -6.302726 | 3.410034 | 7.4388 | 0.226 | 3.8324 | -3.8324 | 7.2129 | 0.1386 | 1.0181 | 3.314 | 8.0791 | 0.00954015
Hem_104 | 17 | 0.131 | 0.303 | -0.28 | 1.49 | 1.49 | 1.017 | 3 | 60 | 4.4 | 20 | simulated sunlight | DOX | 15 | -2.892692 | -6.302726 | 3.410034 | 7.4388 | 0.226 | 3.8324 | -3.8324 | 7.2129 | 0.1386 | 1.0181 | 3.314 | 8.0791 | 0.046553685
Hem_104 | 17 | 0.131 | 0.303 | -0.28 | 1.49 | 1.49 | 1.017 | 3 | 60 | 4.4 | 20 | simulated sunlight | DOX | 28 | -2.892692 | -6.302726 | 3.410034 | 7.4388 | 0.226 | 3.8324 | -3.8324 | 7.2129 | 0.1386 | 1.0181 | 3.314 | 8.0791 | 0.092904804
Hem_104 | 17 | 0.131 | 0.303 | -0.28 | 1.49 | 1.49 | 1.017 | 3 | 60 | 4.4 | 20 | simulated sunlight | DOX | 42 | -2.892692 | -6.302726 | 3.410034 | 7.4388 | 0.226 | 3.8324 | -3.8324 | 7.2129 | 0.1386 | 1.0181 | 3.314 | 8.0791 | 0.146985176
Hem_104 | 17 | 0.131 | 0.303 | -0.28 | 1.49 | 1.49 | 1.017 | 3 | 60 | 4.4 | 20 | simulated sunlight | DOX | 60 | -2.892692 | -6.302726 | 3.410034 | 7.4388 | 0.226 | 3.8324 | -3.8324 | 7.2129 | 0.1386 | 1.0181 | 3.314 | 8.0791 | 0.183998711
Hem_104 | 17 | 0.131 | 0.303 | -0.28 | 1.49 | 1.49 | 1.017 | 1 | 60 | 4.4 | 20 | dark | DOX | 7 | -2.892692 | -6.302726 | 3.410034 | 7.4388 | 0.226 | 3.8324 | -3.8324 | 7.2129 | 0.1386 | 1.0181 | 3.314 | 8.0791 | 0.0449447
Hem_104 | 17 | 0.131 | 0.303 | -0.28 | 1.49 | 1.49 | 1.017 | 1 | 60 | 4.4 | 20 | dark | DOX | 15 | -2.892692 | -6.302726 | 3.410034 | 7.4388 | 0.226 | 3.8324 | -3.8324 | 7.2129 | 0.1386 | 1.0181 | 3.314 | 8.0791 | 0.053308218
Hem_104 | 17 | 0.131 | 0.303 | -0.28 | 1.49 | 1.49 | 1.017 | 1 | 60 | 4.4 | 20 | dark | DOX | 28 | -2.892692 | -6.302726 | 3.410034 | 7.4388 | 0.226 | 3.8324 | -3.8324 | 7.2129 | 0.1386 | 1.0181 | 3.314 | 8.0791 | 0.070028347
Hem_104 | 17 | 0.131 | 0.303 | -0.28 | 1.49 | 1.49 | 1.017 | 1 | 60 | 4.4 | 20 | dark | DOX | 42 | -2.892692 | -6.302726 | 3.410034 | 7.4388 | 0.226 | 3.8324 | -3.8324 | 7.2129 | 0.1386 | 1.0181 | 3.314 | 8.0791 | 0.085937914
Hem_104 | 17 | 0.131 | 0.303 | -0.28 | 1.49 | 1.49 | 1.017 | 1 | 60 | 4.4 | 20 | dark | DOX | 60 | -2.892692 | -6.302726 | 3.410034 | 7.4388 | 0.226 | 3.8324 | -3.8324 | 7.2129 | 0.1386 | 1.0181 | 3.314 | 8.0791 | 0.101046131
Hem_012 | 36.8 | 0.118 | 0.203 | -0.3 | 1.15 | 1.45 | 1.124 | 3 | 50 | 4 | 5 | simulated sunlight | OTC | 2 | -2.335863 | -6.059521 | 3.723658 | 7.4179 | 0.3002 | 3.909 | -3.909 | 7.2178 | 0.1385 | 1.0585 | 3.1943 | 6.6317 | 0.040147625
Hem_012 | 36.8 | 0.118 | 0.203 | -0.3 | 1.15 | 1.45 | 1.124 | 3 | 50 | 4 | 5 | simulated sunlight | OTC | 5 | -2.335863 | -6.059521 | 3.723658 | 7.4179 | 0.3002 | 3.909 | -3.909 | 7.2178 | 0.1385 | 1.0585 | 3.1943 | 6.6317 | 0.084356876
Hem_012 | 36.8 | 0.118 | 0.203 | -0.3 | 1.15 | 1.45 | 1.124 | 3 | 50 | 4 | 5 | simulated sunlight | OTC | 10 | -2.335863 | -6.059521 | 3.723658 | 7.4179 | 0.3002 | 3.909 | -3.909 | 7.2178 | 0.1385 | 1.0585 | 3.1943 | 6.6317 | 0.128390385
Hem_012 | 36.8 | 0.118 | 0.203 | -0.3 | 1.15 | 1.45 | 1.124 | 3 | 50 | 4 | 5 | simulated sunlight | OTC | 15 | -2.335863 | -6.059521 | 3.723658 | 7.4179 | 0.3002 | 3.909 | -3.909 | 7.2178 | 0.1385 | 1.0585 | 3.1943 | 6.6317 | 0.142313175
Hem_012 | 36.8 | 0.118 | 0.203 | -0.3 | 1.15 | 1.45 | 1.124 | 3 | 50 | 4 | 5 | simulated sunlight | OTC | 30 | -2.335863 | -6.059521 | 3.723658 | 7.4179 | 0.3002 | 3.909 | -3.909 | 7.2178 | 0.1385 | 1.0585 | 3.1943 | 6.6317 | 0.24000703
Hem_012 | 36.8 | 0.118 | 0.203 | -0.3 | 1.15 | 1.45 | 1.124 | 3 | 50 | 4 | 5 | simulated sunlight | OTC | 45 | -2.335863 | -6.059521 | 3.723658 | 7.4179 | 0.3002 | 3.909 | -3.909 | 7.2178 | 0.1385 | 1.0585 | 3.1943 | 6.6317 | 0.272285251
Hem_012 | 36.8 | 0.118 | 0.203 | -0.3 | 1.15 | 1.45 | 1.124 | 3 | 50 | 5 | 5 | simulated sunlight | OTC | 2 | -2.335863 | -6.059521 | 3.723658 | 7.4179 | 0.3002 | 3.909 | -3.909 | 7.2178 | 0.1385 | 1.0585 | 3.1943 | 6.6317 | 0.261907786
Hem_012 | 36.8 | 0.118 | 0.203 | -0.3 | 1.15 | 1.45 | 1.124 | 3 | 50 | 5 | 5 | simulated sunlight | OTC | 5 | -2.335863 | -6.059521 | 3.723658 | 7.4179 | 0.3002 | 3.909 | -3.909 | 7.2178 | 0.1385 | 1.0585 | 3.1943 | 6.6317 | 0.366968482
Hem_012 | 36.8 | 0.118 | 0.203 | -0.3 | 1.15 | 1.45 | 1.124 | 3 | 50 | 5 | 5 | simulated sunlight | OTC | 10 | -2.335863 | -6.059521 | 3.723658 | 7.4179 | 0.3002 | 3.909 | -3.909 | 7.2178 | 0.1385 | 1.0585 | 3.1943 | 6.6317 | 0.504744969
Hem_012 | 36.8 | 0.118 | 0.203 | -0.3 | 1.15 | 1.45 | 1.124 | 3 | 50 | 5 | 5 | simulated sunlight | OTC | 15 | -2.335863 | -6.059521 | 3.723658 | 7.4179 | 0.3002 | 3.909 | -3.909 | 7.2178 | 0.1385 | 1.0585 | 3.1943 | 6.6317 | 0.571537443
Hem_012 | 36.8 | 0.118 | 0.203 | -0.3 | 1.15 | 1.45 | 1.124 | 3 | 50 | 5 | 5 | simulated sunlight | OTC | 30 | -2.335863 | -6.059521 | 3.723658 | 7.4179 | 0.3002 | 3.909 | -3.909 | 7.2178 | 0.1385 | 1.0585 | 3.1943 | 6.6317 | 0.700658671
Hem_012 | 36.8 | 0.118 | 0.203 | -0.3 | 1.15 | 1.45 | 1.124 | 3 | 50 | 5 | 5 | simulated sunlight | OTC | 45 | -2.335863 | -6.059521 | 3.723658 | 7.4179 | 0.3002 | 3.909 | -3.909 | 7.2178 | 0.1385 | 1.0585 | 3.1943 | 6.6317 | 0.780751574
Hem_012 | 36.8 | 0.118 | 0.203 | -0.3 | 1.15 | 1.45 | 1.124 | 1 | 50 | 5 | 5 | Dark | OTC | 2 | -2.335863 | -6.059521 | 3.723658 | 7.4179 | 0.3002 | 3.909 | -3.909 | 7.2178 | 0.1385 | 1.0585 | 3.1943 | 6.6317 | 0.154028048
Hem_012 | 36.8 | 0.118 | 0.203 | -0.3 | 1.15 | 1.45 | 1.124 | 1 | 50 | 5 | 5 | Dark | OTC | 5 | -2.335863 | -6.059521 | 3.723658 | 7.4179 | 0.3002 | 3.909 | -3.909 | 7.2178 | 0.1385 | 1.0585 | 3.1943 | 6.6317 | 0.172690398
Hem_012 | 36.8 | 0.118 | 0.203 | -0.3 | 1.15 | 1.45 | 1.124 | 1 | 50 | 5 | 5 | Dark | OTC | 10 | -2.335863 | -6.059521 | 3.723658 | 7.4179 | 0.3002 | 3.909 | -3.909 | 7.2178 | 0.1385 | 1.0585 | 3.1943 | 6.6317 | 0.214435127
Hem_012 | 36.8 | 0.118 | 0.203 | -0.3 | 1.15 | 1.45 | 1.124 | 1 | 50 | 5 | 5 | Dark | OTC | 15 | -2.335863 | -6.059521 | 3.723658 | 7.4179 | 0.3002 | 3.909 | -3.909 | 7.2178 | 0.1385 | 1.0585 | 3.1943 | 6.6317 | 0.270076577
Hem_012 | 36.8 | 0.118 | 0.203 | -0.3 | 1.15 | 1.45 | 1.124 | 1 | 50 | 5 | 5 | Dark | OTC | 30 | -2.335863 | -6.059521 | 3.723658 | 7.4179 | 0.3002 | 3.909 | -3.909 | 7.2178 | 0.1385 | 1.0585 | 3.1943 | 6.6317 | 0.364261418
Hem_012 | 36.8 | 0.118 | 0.203 | -0.3 | 1.15 | 1.45 | 1.124 | 1 | 50 | 5 | 5 | Dark | OTC | 45 | -2.335863 | -6.059521 | 3.723658 | 7.4179 | 0.3002 | 3.909 | -3.909 | 7.2178 | 0.1385 | 1.0585 | 3.1943 | 6.6317 | 0.419011587
Hem_012 | 36.8 | 0.118 | 0.203 | -0.3 | 1.15 | 1.45 | 1.124 | 1 | 50 | 5 | 5 | Dark | OTC | 60 | -2.335863 | -6.059521 | 3.723658 | 7.4179 | 0.3002 | 3.909 | -3.909 | 7.2178 | 0.1385 | 1.0585 | 3.1943 | 6.6317 | 0.471233425
Hem_012 | 36.8 | 0.118 | 0.203 | -0.3 | 1.15 | 1.45 | 1.124 | 3 | 50 | 6 | 5 | simulated sunlight | OTC | 2 | -2.335863 | -6.059521 | 3.723658 | 7.4179 | 0.3002 | 3.909 | -3.909 | 7.2178 | 0.1385 | 1.0585 | 3.1943 | 6.6317 | 0.243473701
Hem_012 | 36.8 | 0.118 | 0.203 | -0.3 | 1.15 | 1.45 | 1.124 | 3 | 50 | 6 | 5 | simulated sunlight | OTC | 5 | -2.335863 | -6.059521 | 3.723658 | 7.4179 | 0.3002 | 3.909 | -3.909 | 7.2178 | 0.1385 | 1.0585 | 3.1943 | 6.6317 | 0.369066118
Hem_012 | 36.8 | 0.118 | 0.203 | -0.3 | 1.15 | 1.45 | 1.124 | 3 | 50 | 6 | 5 | simulated sunlight | OTC | 10 | -2.335863 | -6.059521 | 3.723658 | 7.4179 | 0.3002 | 3.909 | -3.909 | 7.2178 | 0.1385 | 1.0585 | 3.1943 | 6.6317 | 0.482557688
Hem_012 | 36.8 | 0.118 | 0.203 | -0.3 | 1.15 | 1.45 | 1.124 | 3 | 50 | 6 | 5 | simulated sunlight | OTC | 15 | -2.335863 | -6.059521 | 3.723658 | 7.4179 | 0.3002 | 3.909 | -3.909 | 7.2178 | 0.1385 | 1.0585 | 3.1943 | 6.6317 | 0.586512315
Hem_012 | 36.8 | 0.118 | 0.203 | -0.3 | 1.15 | 1.45 | 1.124 | 3 | 50 | 6 | 5 | simulated sunlight | OTC | 30 | -2.335863 | -6.059521 | 3.723658 | 7.4179 | 0.3002 | 3.909 | -3.909 | 7.2178 | 0.1385 | 1.0585 | 3.1943 | 6.6317 | 0.709016393
Hem_012 | 36.8 | 0.118 | 0.203 | -0.3 | 1.15 | 1.45 | 1.124 | 3 | 50 | 6 | 5 | simulated sunlight | OTC | 45 | -2.335863 | -6.059521 | 3.723658 | 7.4179 | 0.3002 | 3.909 | -3.909 | 7.2178 | 0.1385 | 1.0585 | 3.1943 | 6.6317 | 0.79941341
Hem_012 | 36.8 | 0.118 | 0.203 | -0.3 | 1.15 | 1.45 | 1.124 | 3 | 50 | 7 | 5 | simulated sunlight | OTC | 2 | -2.335863 | -6.059521 | 3.723658 | 7.4179 | 0.3002 | 3.909 | -3.909 | 7.2178 | 0.1385 | 1.0585 | 3.1943 | 6.6317 | 0.240255041
Hem_012 | 36.8 | 0.118 | 0.203 | -0.3 | 1.15 | 1.45 | 1.124 | 3 | 50 | 7 | 5 | simulated sunlight | OTC | 5 | -2.335863 | -6.059521 | 3.723658 | 7.4179 | 0.3002 | 3.909 | -3.909 | 7.2178 | 0.1385 | 1.0585 | 3.1943 | 6.6317 | 0.381994563
Hem_012 | 36.8 | 0.118 | 0.203 | -0.3 | 1.15 | 1.45 | 1.124 | 3 | 50 | 7 | 5 | simulated sunlight | OTC | 10 | -2.335863 | -6.059521 | 3.723658 | 7.4179 | 0.3002 | 3.909 | -3.909 | 7.2178 | 0.1385 | 1.0585 | 3.1943 | 6.6317 | 0.49867981
Hem_012 | 36.8 | 0.118 | 0.203 | -0.3 | 1.15 | 1.45 | 1.124 | 3 | 50 | 7 | 5 | simulated sunlight | OTC | 15 | -2.335863 | -6.059521 | 3.723658 | 7.4179 | 0.3002 | 3.909 | -3.909 | 7.2178 | 0.1385 | 1.0585 | 3.1943 | 6.6317 | 0.563750513
Hem_012 | 36.8 | 0.118 | 0.203 | -0.3 | 1.15 | 1.45 | 1.124 | 3 | 50 | 7 | 5 | simulated sunlight | OTC | 30 | -2.335863 | -6.059521 | 3.723658 | 7.4179 | 0.3002 | 3.909 | -3.909 | 7.2178 | 0.1385 | 1.0585 | 3.1943 | 6.6317 | 0.736020654
Hem_012 | 36.8 | 0.118 | 0.203 | -0.3 | 1.15 | 1.45 | 1.124 | 3 | 50 | 7 | 5 | simulated sunlight | OTC | 45 | -2.335863 | -6.059521 | 3.723658 | 7.4179 | 0.3002 | 3.909 | -3.909 | 7.2178 | 0.1385 | 1.0585 | 3.1943 | 6.6317 | 0.818654775
Hem_012 | 36.8 | 0.118 | 0.203 | -0.3 | 1.15 | 1.45 | 1.124 | 3 | 35 | 4.7 | 10 | simulated sunlight | CTC | 3 | -2.53101 | -6.187815 | 3.656805 | 7.4484 | 0.4145 | 3.9314 | -3.9314 | 7.034 | 0.1422 | 1.0987 | 3.1863 | 7.0263 | 0.091159195
Hem_012 | 36.8 | 0.118 | 0.203 | -0.3 | 1.15 | 1.45 | 1.124 | 3 | 35 | 4.7 | 10 | simulated sunlight | CTC | 8 | -2.53101 | -6.187815 | 3.656805 | 7.4484 | 0.4145 | 3.9314 | -3.9314 | 7.034 | 0.1422 | 1.0987 | 3.1863 | 7.0263 | 0.189542263
Hem_012 | 36.8 | 0.118 | 0.203 | -0.3 | 1.15 | 1.45 | 1.124 | 3 | 35 | 4.7 | 10 | simulated sunlight | CTC | 15 | -2.53101 | -6.187815 | 3.656805 | 7.4484 | 0.4145 | 3.9314 | -3.9314 | 7.034 | 0.1422 | 1.0987 | 3.1863 | 7.0263 | 0.222446327
Hem_012 | 36.8 | 0.118 | 0.203 | -0.3 | 1.15 | 1.45 | 1.124 | 3 | 35 | 4.7 | 10 | simulated sunlight | CTC | 30 | -2.53101 | -6.187815 | 3.656805 | 7.4484 | 0.4145 | 3.9314 | -3.9314 | 7.034 | 0.1422 | 1.0987 | 3.1863 | 7.0263 | 0.280667702
Hem_012 | 36.8 | 0.118 | 0.203 | -0.3 | 1.15 | 1.45 | 1.124 | 3 | 35 | 4.7 | 10 | simulated sunlight | CTC | 60 | -2.53101 | -6.187815 | 3.656805 | 7.4484 | 0.4145 | 3.9314 | -3.9314 | 7.034 | 0.1422 | 1.0987 | 3.1863 | 7.0263 | 0.3275638
Hem_012 | 36.8 | 0.118 | 0.203 | -0.3 | 1.15 | 1.45 | 1.124 | 1 | 35 | 4.7 | 10 | dark | CTC | 5 | -2.53101 | -6.187815 | 3.656805 | 7.4484 | 0.4145 | 3.9314 | -3.9314 | 7.034 | 0.1422 | 1.0987 | 3.1863 | 7.0263 | 0.122097772
Hem_012 | 36.8 | 0.118 | 0.203 | -0.3 | 1.15 | 1.45 | 1.124 | 1 | 35 | 4.7 | 10 | dark | CTC | 15 | -2.53101 | -6.187815 | 3.656805 | 7.4484 | 0.4145 | 3.9314 | -3.9314 | 7.034 | 0.1422 | 1.0987 | 3.1863 | 7.0263 | 0.154474142
Hem_012 | 36.8 | 0.118 | 0.203 | -0.3 | 1.15 | 1.45 | 1.124 | 1 | 35 | 4.7 | 10 | dark | CTC | 25 | -2.53101 | -6.187815 | 3.656805 | 7.4484 | 0.4145 | 3.9314 | -3.9314 | 7.034 | 0.1422 | 1.0987 | 3.1863 | 7.0263 | 0.212502527
Hem_012 | 36.8 | 0.118 | 0.203 | -0.3 | 1.15 | 1.45 | 1.124 | 1 | 35 | 4.7 | 10 | dark | CTC | 40 | -2.53101 | -6.187815 | 3.656805 | 7.4484 | 0.4145 | 3.9314 | -3.9314 | 7.034 | 0.1422 | 1.0987 | 3.1863 | 7.0263 | 0.234571995
Hem_012 | 36.8 | 0.118 | 0.203 | -0.3 | 1.15 | 1.45 | 1.124 | 1 | 35 | 4.7 | 10 | dark | CTC | 60 | -2.53101 | -6.187815 | 3.656805 | 7.4484 | 0.4145 | 3.9314 | -3.9314 | 7.034 | 0.1422 | 1.0987 | 3.1863 | 7.0263 | 0.248691925
Hem_012 | 36.8 | 0.118 | 0.203 | -0.3 | 1.15 | 1.45 | 1.124 | 3 | 50 | 4.4 | 20 | simulated sunlight | DOX | 7 | -2.892692 | -6.302726 | 3.410034 | 7.4388 | 0.226 | 3.8324 | -3.8324 | 7.2129 | 0.1386 | 1.0181 | 3.314 | 8.0791 | 0.134021674
Hem_012 | 36.8 | 0.118 | 0.203 | -0.3 | 1.15 | 1.45 | 1.124 | 3 | 50 | 4.4 | 20 | simulated sunlight | DOX | 16 | -2.892692 | -6.302726 | 3.410034 | 7.4388 | 0.226 | 3.8324 | -3.8324 | 7.2129 | 0.1386 | 1.0181 | 3.314 | 8.0791 | 0.160597274
Hem_012 | 36.8 | 0.118 | 0.203 | -0.3 | 1.15 | 1.45 | 1.124 | 3 | 50 | 4.4 | 20 | simulated sunlight | DOX | 30 | -2.892692 | -6.302726 | 3.410034 | 7.4388 | 0.226 | 3.8324 | -3.8324 | 7.2129 | 0.1386 | 1.0181 | 3.314 | 8.0791 | 0.196505805
Hem_012 | 36.8 | 0.118 | 0.203 | -0.3 | 1.15 | 1.45 | 1.124 | 3 | 50 | 4.4 | 20 | simulated sunlight | DOX | 45 | -2.892692 | -6.302726 | 3.410034 | 7.4388 | 0.226 | 3.8324 | -3.8324 | 7.2129 | 0.1386 | 1.0181 | 3.314 | 8.0791 | 0.231294128
Hem_012 | 36.8 | 0.118 | 0.203 | -0.3 | 1.15 | 1.45 | 1.124 | 3 | 50 | 4.4 | 20 | simulated sunlight | DOX | 60 | -2.892692 | -6.302726 | 3.410034 | 7.4388 | 0.226 | 3.8324 | -3.8324 | 7.2129 | 0.1386 | 1.0181 | 3.314 | 8.0791 | 0.249127838
Hem_012 | 36.8 | 0.118 | 0.203 | -0.3 | 1.15 | 1.45 | 1.124 | 1 | 50 | 4.4 | 20 | dark | DOX | 7 | -2.892692 | -6.302726 | 3.410034 | 7.4388 | 0.226 | 3.8324 | -3.8324 | 7.2129 | 0.1386 | 1.0181 | 3.314 | 8.0791 | 0.05343422
Hem_012 | 36.8 | 0.118 | 0.203 | -0.3 | 1.15 | 1.45 | 1.124 | 1 | 50 | 4.4 | 20 | dark | DOX | 16 | -2.892692 | -6.302726 | 3.410034 | 7.4388 | 0.226 | 3.8324 | -3.8324 | 7.2129 | 0.1386 | 1.0181 | 3.314 | 8.0791 | 0.085799123
Hem_012 | 36.8 | 0.118 | 0.203 | -0.3 | 1.15 | 1.45 | 1.124 | 1 | 50 | 4.4 | 20 | dark | DOX | 30 | -2.892692 | -6.302726 | 3.410034 | 7.4388 | 0.226 | 3.8324 | -3.8324 | 7.2129 | 0.1386 | 1.0181 | 3.314 | 8.0791 | 0.09759298
Hem_012 | 36.8 | 0.118 | 0.203 | -0.3 | 1.15 | 1.45 | 1.124 | 1 | 50 | 4.4 | 20 | dark | DOX | 45 | -2.892692 | -6.302726 | 3.410034 | 7.4388 | 0.226 | 3.8324 | -3.8324 | 7.2129 | 0.1386 | 1.0181 | 3.314 | 8.0791 | 0.10533756
Hem_012 | 36.8 | 0.118 | 0.203 | -0.3 | 1.15 | 1.45 | 1.124 | 1 | 50 | 4.4 | 20 | dark | DOX | 60 | -2.892692 | -6.302726 | 3.410034 | 7.4388 | 0.226 | 3.8324 | -3.8324 | 7.2129 | 0.1386 | 1.0181 | 3.314 | 8.0791 | 0.143656885